## TG-Eu2O3-Y2O3
#FILE: | 20110229-Eu2O3-Y2O3.dsu
#FORMAT: | NETZSCH5
#FTYPE: | ASCII
#IDENTITY: | Eu2O3+Y2O3
#DECIMAL: | POINT
#SEPARATOR: | TAB
#MTYPE: | DSC
#INSTRUMENT: | NETZSCH STA 449 C
#PROJECT: | TMT4130
#DATE/TIME: | 29.03.2011 10.43.09
#CORR. FILE: | 20110328-Background_1000.bsu
#LABORATORY: | IMT
#SAMPLE: | TMT4130
#MATERIAL: | Eu2O3+Y2O3
#PROTECTIVE GAS: | Air
#RANGE: | 35,0/10,0(K/min)/1000,0
Temperatur [grader celsius] | Masse [vekt%]
31.892 | 100
31.895 | 100
31.909 | 99.99516
31.902 | 99.99758
31.906 | 99.99758
31.905 | 100
31.911 | 100.03148
31.936 | 100.13317
31.967 | 100.25666
32.01 | 100.27361
32.065 | 100.30751
32.128 | 100.37288
32.219 | 100.39709
32.325 | 100.41162
32.455 | 100.40436
32.587 | 100.41646
32.732 | 100.41646
32.893 | 100.4092
33.056 | 100.35351
33.237 | 100.35835
33.417 | 100.33656
33.618 | 100.32446
33.788 | 100.28814
33.997 | 100.27119
34.191 | 100.23487
34.383 | 100.20581
34.584 | 100.16949
34.803 | 100.14044
35.011 | 100.10654
35.214 | 100.09201
35.428 | 100.06538
35.635 | 100.05811
35.855 | 100.03874
36.066 | 100.03632
36.281 | 100.01695
36.516 | 100.02179
36.744 | 100.01695
36.991 | 100.00969
37.227 | 100
37.471 | 99.98547
37.725 | 99.98305
37.981 | 99.97094
38.225 | 99.9661
38.477 | 99.95884
38.767 | 99.97094
39.022 | 99.98063
39.287 | 99.97821
39.568 | 99.98305
39.841 | 99.99274
40.136 | 99.99758
40.406 | 100.00484
40.698 | 100.00242
40.985 | 100.00484
41.282 | 99.99516
41.562 | 99.98305
41.851 | 99.9661
42.131 | 99.94673
42.441 | 99.9322
42.72 | 99.9201
43.002 | 99.90557
43.311 | 99.90315
43.607 | 99.90799
43.909 | 99.91525
44.202 | 99.92494
44.487 | 99.9322
44.78 | 99.93705
45.088 | 99.93947
45.39 | 99.94915
45.686 | 99.94915
45.995 | 99.95157
46.293 | 99.94915
46.598 | 99.94431
46.898 | 99.92978
47.201 | 99.91525
47.518 | 99.89831
47.807 | 99.88862
48.102 | 99.88136
48.42 | 99.88136
48.713 | 99.88136
49.025 | 99.88136
49.336 | 99.8862
49.63 | 99.89588
49.946 | 99.90557
50.229 | 99.91041
50.544 | 99.91283
50.845 | 99.91283
51.157 | 99.91041
51.455 | 99.90799
51.753 | 99.90315
52.071 | 99.89588
52.38 | 99.89104
52.67 | 99.87651
52.981 | 99.86441
53.28 | 99.85714
53.579 | 99.84988
53.883 | 99.84019
54.177 | 99.84019
54.474 | 99.84262
54.796 | 99.84504
55.098 | 99.84988
55.395 | 99.85472
55.705 | 99.85714
56.005 | 99.85472
56.296 | 99.85472
56.595 | 99.85472
56.887 | 99.8523
57.193 | 99.8523
57.492 | 99.84988
57.802 | 99.84746
58.095 | 99.84019
58.399 | 99.82809
58.691 | 99.8184
58.982 | 99.8063
59.289 | 99.79903
59.583 | 99.79419
59.879 | 99.79419
60.183 | 99.79661
60.478 | 99.80145
60.772 | 99.8063
61.062 | 99.81114
61.363 | 99.81356
61.662 | 99.81356
61.945 | 99.81114
62.255 | 99.80872
62.534 | 99.8063
62.836 | 99.80387
63.126 | 99.79661
63.426 | 99.78935
63.708 | 99.78208
64.013 | 99.7724
64.295 | 99.76755
64.596 | 99.76029
64.893 | 99.75787
65.182 | 99.75787
65.462 | 99.76029
65.759 | 99.76029
66.046 | 99.75787
66.337 | 99.75545
66.626 | 99.75303
66.92 | 99.74818
67.213 | 99.74334
67.5 | 99.7385
67.784 | 99.73366
68.076 | 99.72881
68.349 | 99.72397
68.648 | 99.71671
68.951 | 99.70944
69.219 | 99.7046
69.503 | 99.69492
69.796 | 99.69007
70.08 | 99.68281
70.37 | 99.68039
70.652 | 99.68039
70.926 | 99.68039
71.209 | 99.68281
71.498 | 99.68039
71.779 | 99.67797
72.06 | 99.67312
72.329 | 99.6707
72.611 | 99.66586
72.891 | 99.66344
73.179 | 99.66344
73.463 | 99.6586
73.736 | 99.65133
74.019 | 99.64649
74.287 | 99.64165
74.575 | 99.6368
74.864 | 99.63438
75.133 | 99.63196
75.405 | 99.63196
75.673 | 99.62954
75.965 | 99.62712
76.244 | 99.6247
76.516 | 99.62228
76.796 | 99.61985
77.078 | 99.61501
77.348 | 99.61259
77.632 | 99.60775
77.911 | 99.60533
78.174 | 99.59806
78.44 | 99.59322
78.724 | 99.58596
78.985 | 99.57869
79.273 | 99.57385
79.556 | 99.56901
79.821 | 99.56416
80.093 | 99.56174
80.372 | 99.5569
80.625 | 99.55448
80.905 | 99.55206
81.171 | 99.55206
81.44 | 99.54964
81.71 | 99.54964
81.987 | 99.54722
82.26 | 99.54479
82.534 | 99.53995
82.798 | 99.53511
83.085 | 99.52542
83.346 | 99.52058
83.632 | 99.51574
83.889 | 99.51332
84.147 | 99.51574
84.418 | 99.51332
84.682 | 99.51332
84.962 | 99.5109
85.23 | 99.50847
85.49 | 99.50605
85.759 | 99.50363
86.025 | 99.49879
86.291 | 99.49395
86.569 | 99.4891
86.836 | 99.48426
87.091 | 99.477
87.359 | 99.46731
87.624 | 99.45763
87.899 | 99.45521
88.16 | 99.45521
88.429 | 99.45278
88.713 | 99.45278
88.969 | 99.45278
89.228 | 99.45036
89.495 | 99.44794
89.764 | 99.44552
90.041 | 99.4431
90.302 | 99.44068
90.567 | 99.43826
90.839 | 99.43099
91.09 | 99.42131
91.358 | 99.4092
91.624 | 99.39709
91.895 | 99.39467
92.152 | 99.39225
92.426 | 99.39467
92.696 | 99.39952
92.944 | 99.40194
93.218 | 99.40194
93.479 | 99.40194
93.749 | 99.39709
94.011 | 99.39467
94.277 | 99.39467
94.541 | 99.39467
94.8 | 99.39467
95.073 | 99.39225
95.341 | 99.38983
95.601 | 99.38015
95.869 | 99.36804
96.131 | 99.35593
96.401 | 99.35109
96.654 | 99.34625
96.91 | 99.34867
97.178 | 99.35109
97.454 | 99.35351
97.706 | 99.35351
97.972 | 99.35593
98.235 | 99.35593
98.504 | 99.35593
98.769 | 99.35351
99.028 | 99.35109
99.303 | 99.34867
99.552 | 99.34383
99.815 | 99.33656
100.093 | 99.32688
100.345 | 99.31235
100.606 | 99.29782
100.862 | 99.28814
101.125 | 99.28329
101.387 | 99.28571
101.648 | 99.28814
101.915 | 99.29298
102.183 | 99.29782
102.441 | 99.29782
102.703 | 99.30024
102.96 | 99.29782
103.22 | 99.2954
103.476 | 99.29298
103.743 | 99.28814
104.003 | 99.28571
104.247 | 99.28087
104.527 | 99.27603
104.787 | 99.26877
105.04 | 99.25908
105.312 | 99.24697
105.566 | 99.23487
105.824 | 99.23002
106.08 | 99.23002
106.341 | 99.23245
106.591 | 99.23487
106.862 | 99.23971
107.115 | 99.23971
107.371 | 99.23729
107.634 | 99.23971
107.891 | 99.23971
108.15 | 99.24213
108.404 | 99.24213
108.656 | 99.23729
108.929 | 99.23245
109.179 | 99.21792
109.432 | 99.20339
109.691 | 99.18644
109.964 | 99.17918
110.205 | 99.17433
110.466 | 99.17191
110.731 | 99.17433
110.98 | 99.17918
111.242 | 99.18402
111.491 | 99.18402
111.747 | 99.18644
112.02 | 99.18644
112.262 | 99.18644
112.526 | 99.18644
112.779 | 99.18402
113.04 | 99.18402
113.296 | 99.1816
113.547 | 99.17433
113.81 | 99.16465
114.063 | 99.15012
114.316 | 99.13801
114.572 | 99.12591
114.836 | 99.12349
115.078 | 99.12591
115.342 | 99.12833
115.598 | 99.13317
115.851 | 99.13801
116.11 | 99.13801
116.361 | 99.13801
116.614 | 99.13801
116.865 | 99.13801
117.121 | 99.13801
117.388 | 99.13801
117.635 | 99.13801
117.882 | 99.13559
118.146 | 99.13075
118.402 | 99.12107
118.666 | 99.10896
118.908 | 99.09443
119.173 | 99.08475
119.415 | 99.0799
119.691 | 99.08232
119.937 | 99.08717
120.187 | 99.09201
120.449 | 99.09685
120.696 | 99.09927
120.957 | 99.09927
121.206 | 99.09685
121.451 | 99.08959
121.719 | 99.08475
121.969 | 99.08475
122.232 | 99.08475
122.479 | 99.08475
122.731 | 99.0799
122.99 | 99.0678
123.242 | 99.05569
123.497 | 99.04116
123.744 | 99.0339
124.005 | 99.02906
124.262 | 99.03148
124.514 | 99.0339
124.764 | 99.03632
125.026 | 99.03874
125.283 | 99.04116
125.525 | 99.04116
125.791 | 99.04358
126.04 | 99.04358
126.287 | 99.04358
126.538 | 99.04116
126.79 | 99.04116
127.049 | 99.04116
127.305 | 99.03632
127.556 | 99.02906
127.822 | 99.01453
128.069 | 99
128.32001 | 98.98789
128.571 | 98.98305
128.82401 | 98.98063
129.07899 | 98.98547
129.33501 | 98.99032
129.591 | 98.99516
129.842 | 98.99758
130.10001 | 98.99758
130.35201 | 99
130.614 | 99
130.86301 | 98.99516
131.10699 | 98.99274
131.381 | 98.99274
131.618 | 98.98789
131.879 | 98.98063
132.12601 | 98.97094
132.381 | 98.96126
132.638 | 98.94673
132.886 | 98.93705
133.13901 | 98.93462
133.399 | 98.93462
133.65199 | 98.93947
133.90199 | 98.94431
134.161 | 98.94673
134.414 | 98.954
134.65401 | 98.954
134.91499 | 98.95157
135.16901 | 98.95157
135.422 | 98.94673
135.67 | 98.94431
135.922 | 98.93947
136.17999 | 98.93462
136.423 | 98.92736
136.68201 | 98.91768
136.944 | 98.90557
137.187 | 98.89831
137.444 | 98.89346
137.69701 | 98.89346
137.93401 | 98.89346
138.205 | 98.89588
138.457 | 98.90073
138.71201 | 98.90557
138.964 | 98.90799
139.21001 | 98.90799
139.474 | 98.90799
139.715 | 98.90315
139.98 | 98.89831
140.222 | 98.89104
140.48399 | 98.88136
140.729 | 98.87167
140.98599 | 98.85714
141.239 | 98.84746
141.48 | 98.84504
141.73801 | 98.84262
141.992 | 98.84504
142.229 | 98.84988
142.491 | 98.85714
142.73599 | 98.85956
142.99899 | 98.86441
143.242 | 98.86925
143.49699 | 98.86683
143.755 | 98.86683
144.007 | 98.86683
144.27299 | 98.86441
144.50999 | 98.85956
144.75999 | 98.84988
145.017 | 98.83777
145.263 | 98.82324
145.52901 | 98.81356
145.77901 | 98.8063
146.039 | 98.8063
146.28101 | 98.80387
146.54201 | 98.80872
146.78999 | 98.81598
147.036 | 98.82082
147.306 | 98.82324
147.549 | 98.82567
147.79201 | 98.82567
148.063 | 98.82082
148.30701 | 98.8184
148.556 | 98.81114
148.817 | 98.8063
149.05701 | 98.79661
149.32001 | 98.7845
149.586 | 98.76998
149.83501 | 98.76029
150.08 | 98.75545
150.353 | 98.75303
150.591 | 98.75303
150.85001 | 98.75545
151.09599 | 98.76271
151.33501 | 98.7724
151.591 | 98.77482
151.84801 | 98.77724
152.099 | 98.77724
152.358 | 98.77724
152.616 | 98.77482
152.858 | 98.76755
153.121 | 98.75787
153.369 | 98.74334
153.62399 | 98.73124
153.87399 | 98.72397
154.129 | 98.71429
154.373 | 98.70944
154.619 | 98.70702
154.873 | 98.70702
155.12 | 98.70944
155.383 | 98.71186
155.632 | 98.71913
155.884 | 98.72639
156.136 | 98.73123
156.38499 | 98.73366
156.63699 | 98.73608
156.89101 | 98.73608
157.144 | 98.72881
157.397 | 98.72155
157.644 | 98.70944
157.89799 | 98.69492
158.14999 | 98.68281
158.40199 | 98.67555
158.659 | 98.66828
158.91 | 98.66344
159.15199 | 98.6586
159.41 | 98.6586
159.66901 | 98.6586
159.912 | 98.66102
160.157 | 98.66586
160.41299 | 98.6707
160.66299 | 98.67555
160.92101 | 98.67797
161.162 | 98.67797
161.41701 | 98.67312
161.66299 | 98.66344
161.916 | 98.65133
162.17599 | 98.63923
162.41701 | 98.62954
162.675 | 98.6247
162.933 | 98.61743
163.17101 | 98.61259
163.436 | 98.60775
163.67101 | 98.60775
163.927 | 98.60775
164.17999 | 98.60775
164.436 | 98.61017
164.67999 | 98.60775
164.92599 | 98.61501
165.186 | 98.61743
165.433 | 98.61985
165.69299 | 98.61743
165.944 | 98.61501
166.187 | 98.60775
166.42799 | 98.60048
166.68401 | 98.59564
166.94 | 98.58596
167.202 | 98.58353
167.451 | 98.58111
167.696 | 98.57869
167.94901 | 98.57627
168.19701 | 98.57385
168.44501 | 98.57627
168.688 | 98.57627
168.94099 | 98.57869
169.186 | 98.58111
169.43401 | 98.58354
169.686 | 98.58596
169.942 | 98.57869
170.185 | 98.57143
170.444 | 98.55932
170.687 | 98.55448
170.93201 | 98.54964
171.17799 | 98.54479
171.436 | 98.53995
171.696 | 98.53511
171.938 | 98.53027
172.19299 | 98.53027
172.435 | 98.53027
172.688 | 98.53269
172.92799 | 98.53269
173.174 | 98.53753
173.435 | 98.54479
173.67999 | 98.54237
173.92799 | 98.53995
174.179 | 98.53269
174.43401 | 98.52542
174.68201 | 98.52058
174.93401 | 98.51816
175.18401 | 98.5109
175.429 | 98.50847
175.688 | 98.50847
175.931 | 98.50605
176.173 | 98.50605
176.433 | 98.50363
176.67599 | 98.50605
176.922 | 98.50847
177.18201 | 98.51332
177.433 | 98.51574
177.683 | 98.51574
177.937 | 98.50605
178.18401 | 98.49879
178.435 | 98.49153
178.68401 | 98.48184
178.936 | 98.47942
179.19299 | 98.47942
179.438 | 98.477
179.698 | 98.47215
179.946 | 98.46973
180.19099 | 98.46489
180.451 | 98.46005
180.69299 | 98.46005
180.946 | 98.46005
181.20599 | 98.46489
181.44501 | 98.46489
181.696 | 98.46731
181.951 | 98.46489
182.198 | 98.45521
182.451 | 98.44552
182.709 | 98.43341
182.957 | 98.42373
183.211 | 98.41889
183.45599 | 98.41404
183.722 | 98.41404
183.96899 | 98.41404
184.20799 | 98.41404
184.464 | 98.41162
184.722 | 98.41404
184.97301 | 98.41889
185.22701 | 98.42615
185.481 | 98.42857
185.718 | 98.42857
185.98 | 98.42131
186.217 | 98.41162
186.468 | 98.39709
186.72701 | 98.38741
186.979 | 98.38015
187.233 | 98.3753
187.481 | 98.37288
187.729 | 98.36804
187.98599 | 98.36804
188.231 | 98.36804
188.48399 | 98.36562
188.737 | 98.36562
188.98599 | 98.36804
189.239 | 98.37288
189.491 | 98.37772
189.74699 | 98.38499
189.996 | 98.38499
190.258 | 98.37772
190.508 | 98.36562
190.76401 | 98.35109
191.002 | 98.33656
191.26801 | 98.32688
191.509 | 98.32203
191.754 | 98.32203
192.009 | 98.31961
192.25999 | 98.31961
192.50999 | 98.31477
192.763 | 98.30993
193.007 | 98.30993
193.252 | 98.30993
193.51401 | 98.31477
193.76199 | 98.31961
194.011 | 98.32203
194.26401 | 98.31961
194.513 | 98.31477
194.76199 | 98.30993
195.024 | 98.29298
195.26801 | 98.28329
195.51199 | 98.27603
195.772 | 98.27361
196.01801 | 98.26634
196.258 | 98.2615
196.52 | 98.25666
196.77299 | 98.25424
197.02499 | 98.25424
197.269 | 98.25666
197.522 | 98.2615
197.772 | 98.26634
198.01401 | 98.27119
198.28 | 98.27603
198.52299 | 98.27603
198.771 | 98.27119
199.022 | 98.26392
199.269 | 98.25182
199.526 | 98.23971
199.77699 | 98.2276
200.019 | 98.22034
200.27299 | 98.2155
200.517 | 98.21308
200.778 | 98.21308
201.022 | 98.2155
201.278 | 98.22034
201.52699 | 98.22518
201.776 | 98.23002
202.026 | 98.23245
202.276 | 98.23002
202.526 | 98.22518
202.77901 | 98.21308
203.026 | 98.20339
203.282 | 98.1937
203.52901 | 98.18644
203.776 | 98.17918
204.017 | 98.16949
204.27499 | 98.16465
204.524 | 98.16223
204.77499 | 98.16223
205.03101 | 98.16223
205.274 | 98.16707
205.528 | 98.17433
205.784 | 98.1816
206.022 | 98.18886
206.272 | 98.18886
206.528 | 98.18886
206.774 | 98.18402
207.02699 | 98.17676
207.283 | 98.16465
207.524 | 98.15738
207.77901 | 98.14528
208.033 | 98.13801
208.27901 | 98.12833
208.52699 | 98.12349
208.77901 | 98.12107
209.032 | 98.12107
209.282 | 98.12349
209.52699 | 98.12833
209.787 | 98.13559
210.032 | 98.14286
210.283 | 98.14528
210.534 | 98.14528
210.783 | 98.14528
211.037 | 98.13801
211.284 | 98.12591
211.53799 | 98.11138
211.78 | 98.09201
212.037 | 98.0799
212.282 | 98.07022
212.536 | 98.06538
212.77699 | 98.06538
213.03101 | 98.0678
213.29201 | 98.07264
213.537 | 98.0799
213.783 | 98.08717
214.041 | 98.09201
214.287 | 98.09685
214.537 | 98.09685
214.78999 | 98.09201
215.021 | 98.08232
215.27699 | 98.06538
215.528 | 98.05085
215.783 | 98.03874
216.032 | 98.0339
216.27699 | 98.02663
216.52901 | 98.01937
216.786 | 98.01453
217.037 | 98.01453
217.283 | 98.01695
217.52699 | 98.01695
217.78 | 98.02421
218.03101 | 98.03148
218.27901 | 98.0339
218.52901 | 98.03874
218.79201 | 98.03874
219.047 | 98.0339
219.29201 | 98.02663
219.54401 | 98.01211
219.787 | 97.99758
220.035 | 97.98547
220.276 | 97.97821
220.534 | 97.97094
220.78101 | 97.9661
221.037 | 97.96368
221.27901 | 97.9661
221.53799 | 97.97094
221.78101 | 97.97337
222.034 | 97.98063
222.284 | 97.98547
222.53101 | 97.99031
222.783 | 97.99274
223.039 | 97.99274
223.28101 | 97.99031
223.52499 | 97.98547
223.778 | 97.97579
224.028 | 97.9661
224.282 | 97.95157
224.528 | 97.93705
224.787 | 97.92736
225.03 | 97.92494
225.27499 | 97.92494
225.54201 | 97.92494
225.787 | 97.93462
226.02499 | 97.93947
226.285 | 97.94673
226.539 | 97.94673
226.786 | 97.95157
227.037 | 97.95157
227.29601 | 97.94915
227.53101 | 97.94673
227.778 | 97.93705
228.039 | 97.92736
228.28799 | 97.91525
228.536 | 97.89831
228.804 | 97.88378
229.03799 | 97.87409
229.291 | 97.86925
229.53101 | 97.86925
229.797 | 97.86925
230.03999 | 97.87409
230.291 | 97.87893
230.545 | 97.88378
230.78799 | 97.89104
231.04201 | 97.89588
231.291 | 97.89588
231.53999 | 97.89104
231.797 | 97.88378
232.049 | 97.87893
232.30499 | 97.87409
232.545 | 97.85956
232.787 | 97.84504
233.05 | 97.83051
233.295 | 97.82324
233.539 | 97.82082
233.793 | 97.8184
234.048 | 97.82082
234.30499 | 97.82567
234.547 | 97.83051
234.795 | 97.84019
235.04401 | 97.84504
235.30299 | 97.84746
235.55299 | 97.84746
235.79401 | 97.84262
236.04201 | 97.83777
236.29601 | 97.83051
236.54201 | 97.81598
236.806 | 97.80145
237.05499 | 97.78692
237.3 | 97.7724
237.571 | 97.76513
237.80901 | 97.76271
238.04401 | 97.76271
238.299 | 97.76755
238.552 | 97.7724
238.80499 | 97.77966
239.052 | 97.7845
239.31 | 97.78935
239.561 | 97.79419
239.80299 | 97.79177
240.06599 | 97.78935
240.308 | 97.78693
240.556 | 97.78208
240.81799 | 97.77482
241.067 | 97.76755
241.313 | 97.76271
241.563 | 97.75303
241.814 | 97.74092
242.07401 | 97.73608
242.315 | 97.73123
242.575 | 97.73124
242.82001 | 97.73124
243.067 | 97.73124
243.323 | 97.73124
243.571 | 97.73123
243.82201 | 97.73123
244.076 | 97.72639
244.31799 | 97.72397
244.56599 | 97.71671
244.81599 | 97.71671
245.062 | 97.71671
245.325 | 97.71671
245.57201 | 97.71671
245.827 | 97.71671
246.067 | 97.71671
246.32001 | 97.71186
246.562 | 97.70944
246.826 | 97.70218
247.064 | 97.69492
247.332 | 97.68765
247.573 | 97.68039
247.82401 | 97.67312
248.064 | 97.66586
248.311 | 97.65375
248.57201 | 97.65133
248.815 | 97.65133
249.07001 | 97.65133
249.323 | 97.65617
249.586 | 97.66344
249.827 | 97.6707
250.058 | 97.67555
250.32401 | 97.67797
250.56599 | 97.67797
250.817 | 97.6707
251.08 | 97.6586
251.319 | 97.63923
251.577 | 97.6247
251.82201 | 97.61259
252.075 | 97.60533
252.32201 | 97.60048
252.578 | 97.60048
252.826 | 97.59806
253.077 | 97.59806
253.315 | 97.60291
253.567 | 97.60533
253.825 | 97.61259
254.07401 | 97.61501
254.31599 | 97.61985
254.563 | 97.61985
254.814 | 97.61259
255.07201 | 97.60775
255.31799 | 97.59806
255.565 | 97.58596
255.82001 | 97.58111
256.06799 | 97.57385
256.323 | 97.56901
256.565 | 97.56174
256.81 | 97.56174
257.07401 | 97.56174
257.31799 | 97.56174
257.561 | 97.56174
257.82199 | 97.56901
258.06601 | 97.57385
258.319 | 97.57869
258.565 | 97.58111
258.81601 | 97.58111
259.077 | 97.57627
259.31799 | 97.56901
259.57001 | 97.55206
259.80701 | 97.53753
260.064 | 97.52542
260.31601 | 97.51574
260.56601 | 97.5109
260.806 | 97.50605
261.05899 | 97.50847
261.31299 | 97.51332
261.55701 | 97.52058
261.80801 | 97.52784
262.05701 | 97.53269
262.31 | 97.53753
262.55399 | 97.53753
262.80801 | 97.53995
263.05499 | 97.53753
263.306 | 97.53269
263.54999 | 97.52542
263.80499 | 97.51574
264.04501 | 97.49879
264.29199 | 97.48426
264.54999 | 97.46731
264.80099 | 97.45521
265.06 | 97.45278
265.30301 | 97.45278
265.543 | 97.45763
265.79999 | 97.46731
266.04999 | 97.47942
266.29501 | 97.48426
266.548 | 97.4891
266.789 | 97.49395
267.05301 | 97.49153
267.29599 | 97.48668
267.548 | 97.48184
267.789 | 97.47458
268.04599 | 97.46489
268.297 | 97.45036
268.55301 | 97.43584
268.78799 | 97.42131
269.04401 | 97.41404
269.28799 | 97.41162
269.548 | 97.41162
269.789 | 97.41162
270.03799 | 97.42131
270.30099 | 97.42857
270.53101 | 97.44068
270.79199 | 97.44552
271.03699 | 97.44794
271.28699 | 97.45036
271.535 | 97.44794
271.79199 | 97.44552
272.04099 | 97.43826
272.29199 | 97.42615
272.552 | 97.4092
272.793 | 97.39225
273.047 | 97.37772
273.29501 | 97.37046
273.54001 | 97.36562
273.79501 | 97.36562
274.04501 | 97.36804
274.297 | 97.37288
274.54199 | 97.37772
274.793 | 97.38257
275.04901 | 97.38741
275.29401 | 97.38983
275.543 | 97.39467
275.798 | 97.40194
276.04099 | 97.40436
276.29599 | 97.40436
276.54501 | 97.39709
276.789 | 97.38499
277.039 | 97.3632
277.29501 | 97.3414
277.54501 | 97.32446
277.797 | 97.31719
278.04501 | 97.31719
278.289 | 97.31719
278.54599 | 97.32203
278.798 | 97.33172
279.04599 | 97.33898
279.28601 | 97.34625
279.54199 | 97.35109
279.79001 | 97.35109
280.04199 | 97.34867
280.29401 | 97.34625
280.53799 | 97.33898
280.79099 | 97.33656
281.04401 | 97.32688
281.29599 | 97.31477
281.54599 | 97.29782
281.793 | 97.28814
282.04001 | 97.27845
282.289 | 97.27119
282.54001 | 97.27119
282.78699 | 97.27603
283.03299 | 97.28329
283.28201 | 97.29298
283.53201 | 97.30508
283.79099 | 97.30751
284.03 | 97.30993
284.285 | 97.30266
284.52802 | 97.29782
284.785 | 97.29056
285.03101 | 97.28571
285.28299 | 97.27845
285.52701 | 97.27361
285.767 | 97.26392
286.02399 | 97.25182
286.26999 | 97.24455
286.51999 | 97.23971
286.77301 | 97.24697
287.02301 | 97.25424
287.272 | 97.2615
287.526 | 97.26877
287.767 | 97.27361
288.026 | 97.27603
288.27899 | 97.27603
288.526 | 97.27361
288.77301 | 97.27119
289.02499 | 97.26634
289.27899 | 97.25666
289.53 | 97.24455
289.77399 | 97.23487
290.021 | 97.22518
290.27301 | 97.21308
290.526 | 97.20581
290.776 | 97.21065
291.02701 | 97.21792
291.271 | 97.22034
291.52499 | 97.22034
291.77499 | 97.22276
292.01901 | 97.22034
292.272 | 97.2155
292.52301 | 97.2155
292.772 | 97.2155
293.02399 | 97.21792
293.26999 | 97.2155
293.522 | 97.21065
293.76501 | 97.20823
294.01801 | 97.20097
294.263 | 97.19613
294.51401 | 97.18644
294.76401 | 97.18402
295.013 | 97.18644
295.26199 | 97.18644
295.51401 | 97.18886
295.76901 | 97.18886
296.013 | 97.1937
296.26501 | 97.1937
296.517 | 97.19128
296.75601 | 97.18886
297.01501 | 97.18644
297.258 | 97.17918
297.51599 | 97.17918
297.758 | 97.17191
298.01199 | 97.16465
298.26199 | 97.16223
298.51199 | 97.15496
298.76599 | 97.15012
299.00101 | 97.15012
299.26199 | 97.15012
299.508 | 97.15012
299.76501 | 97.15254
300.01001 | 97.15254
300.26001 | 97.15496
300.50101 | 97.15254
300.76999 | 97.15012
301.021 | 97.14528
301.271 | 97.14044
301.51999 | 97.13317
301.763 | 97.12833
302.01901 | 97.12107
302.259 | 97.1138
302.51999 | 97.10654
302.77301 | 97.10412
303.01901 | 97.10654
303.263 | 97.11138
303.51001 | 97.11138
303.763 | 97.1138
304.009 | 97.1138
304.254 | 97.11138
304.50601 | 97.10896
304.75601 | 97.10654
305.00101 | 97.10412
305.25101 | 97.1017
305.492 | 97.1017
305.75299 | 97.1017
306.00201 | 97.09443
306.25601 | 97.08959
306.50601 | 97.0799
306.75601 | 97.07506
306.98999 | 97.07506
307.24899 | 97.07506
307.49899 | 97.07506
307.74399 | 97.07506
308.00601 | 97.07748
308.24899 | 97.07506
308.49899 | 97.07264
308.75101 | 97.0678
308.99899 | 97.06538
309.246 | 97.06053
309.50201 | 97.06053
309.75201 | 97.06295
310.00201 | 97.06538
310.254 | 97.0678
310.50299 | 97.07264
310.74899 | 97.07264
310.99399 | 97.0678
311.24399 | 97.06538
311.491 | 97.06538
311.75299 | 97.06538
311.995 | 97.06053
312.241 | 97.06053
312.508 | 97.05569
312.75699 | 97.05811
313 | 97.05811
313.246 | 97.05811
313.492 | 97.05569
313.745 | 97.05085
313.99701 | 97.046
314.254 | 97.046
314.495 | 97.04601
314.746 | 97.04116
315.00101 | 97.03632
315.24701 | 97.02663
315.49301 | 97.02179
315.74899 | 97.01937
315.99799 | 97.01211
316.24399 | 97.00969
316.49899 | 97.01211
316.742 | 97.00969
316.995 | 97.00726
317.23401 | 97.00484
317.492 | 97
317.754 | 96.99516
318.00101 | 96.99758
318.25101 | 97
318.50201 | 97.00969
318.74899 | 97.02663
318.99701 | 97.0339
319.25101 | 97.03632
319.49899 | 97.03148
319.745 | 97.01937
319.98599 | 97.00242
320.241 | 96.99031
320.48999 | 96.98305
320.742 | 96.97337
320.98499 | 96.96368
321.23999 | 96.96126
321.491 | 96.95884
321.73999 | 96.95884
321.98099 | 96.96126
322.229 | 96.96368
322.48199 | 96.97094
322.72501 | 96.98063
322.978 | 96.99274
323.224 | 96.99758
323.47601 | 97
323.716 | 96.99758
323.96899 | 96.99031
324.22198 | 96.97579
324.479 | 96.95884
324.72 | 96.94673
324.978 | 96.93462
325.23001 | 96.92736
325.478 | 96.92252
325.71899 | 96.9201
325.97101 | 96.9201
326.233 | 96.92494
326.47501 | 96.92736
326.72101 | 96.93705
326.96899 | 96.94431
327.21701 | 96.94915
327.47198 | 96.954
327.733 | 96.954
327.978 | 96.95642
328.22198 | 96.954
328.47 | 96.954
328.72 | 96.94673
328.97101 | 96.9322
329.22699 | 96.9201
329.47 | 96.90315
329.72 | 96.88862
329.965 | 96.87893
330.22 | 96.87893
330.46899 | 96.88136
330.71899 | 96.89346
330.96399 | 96.90799
331.20901 | 96.91525
331.47 | 96.92252
331.71201 | 96.92494
331.97299 | 96.92736
332.21799 | 96.92494
332.47299 | 96.92494
332.71799 | 96.9201
332.96799 | 96.9201
333.215 | 96.91768
333.45801 | 96.91768
333.71701 | 96.91283
333.965 | 96.90557
334.20999 | 96.89346
334.465 | 96.8862
334.71799 | 96.88136
334.96201 | 96.87893
335.21399 | 96.88378
335.465 | 96.88378
335.70801 | 96.8862
335.97 | 96.8862
336.22 | 96.88378
336.45801 | 96.88378
336.70901 | 96.88136
336.95401 | 96.8862
337.20801 | 96.8862
337.461 | 96.88136
337.72 | 96.87651
337.95901 | 96.87167
338.21399 | 96.87167
338.457 | 96.87167
338.70999 | 96.87167
338.95599 | 96.87167
339.20401 | 96.86683
339.45499 | 96.85714
339.70901 | 96.84988
339.95801 | 96.84504
340.20801 | 96.84262
340.45401 | 96.83777
340.70599 | 96.83535
340.961 | 96.83777
341.207 | 96.83777
341.44901 | 96.83777
341.69501 | 96.83535
341.948 | 96.83777
342.19901 | 96.84262
342.45099 | 96.84746
342.70499 | 96.85472
342.94901 | 96.85472
343.19 | 96.84988
343.44299 | 96.84019
343.69199 | 96.83777
343.94101 | 96.83051
344.19601 | 96.82567
344.44101 | 96.81598
344.689 | 96.8063
344.94501 | 96.79661
345.18301 | 96.79661
345.444 | 96.79903
345.68201 | 96.8063
345.935 | 96.81356
346.17899 | 96.82567
346.44 | 96.83777
346.68301 | 96.84746
346.931 | 96.84746
347.17599 | 96.83777
347.44 | 96.82567
347.685 | 96.80872
347.93301 | 96.79903
348.19501 | 96.79661
348.439 | 96.79177
348.694 | 96.78935
348.93201 | 96.78208
349.18701 | 96.77724
349.439 | 96.77482
349.689 | 96.77482
349.92899 | 96.77966
350.19299 | 96.78693
350.43399 | 96.79661
350.68301 | 96.8063
350.931 | 96.81598
351.17999 | 96.8184
351.43301 | 96.81598
351.67899 | 96.80872
351.92801 | 96.79419
352.177 | 96.7724
352.43201 | 96.75787
352.68201 | 96.74334
352.92401 | 96.73608
353.18301 | 96.73366
353.427 | 96.73366
353.673 | 96.74092
353.914 | 96.74818
354.15701 | 96.75787
354.42499 | 96.76513
354.66299 | 96.7724
354.91299 | 96.77724
355.15302 | 96.78208
355.40399 | 96.77966
355.64899 | 96.77966
355.892 | 96.7724
356.14999 | 96.76755
356.401 | 96.76271
356.65302 | 96.75303
356.90399 | 96.74092
357.14301 | 96.72639
357.384 | 96.71429
357.642 | 96.70702
357.88699 | 96.7046
358.146 | 96.70944
358.388 | 96.71913
358.634 | 96.73123
358.89099 | 96.74334
359.142 | 96.74818
359.38901 | 96.74818
359.63599 | 96.74576
359.888 | 96.7385
360.14001 | 96.7385
360.38 | 96.73608
360.63501 | 96.7385
360.87799 | 96.73608
361.13901 | 96.73124
361.37701 | 96.72155
361.617 | 96.7046
361.87799 | 96.69249
362.13101 | 96.68523
362.37201 | 96.68523
362.62201 | 96.69492
362.883 | 96.7046
363.13 | 96.71671
363.371 | 96.72155
363.638 | 96.72639
363.87601 | 96.72881
364.12201 | 96.72397
364.37601 | 96.71913
364.62201 | 96.71186
364.86499 | 96.71186
365.12 | 96.70702
365.36301 | 96.70702
365.60599 | 96.69976
365.858 | 96.69492
366.10699 | 96.68523
366.366 | 96.67312
366.60599 | 96.66344
366.86099 | 96.66344
367.10901 | 96.6707
367.35699 | 96.67797
367.599 | 96.67797
367.853 | 96.67797
368.10599 | 96.67555
368.353 | 96.6707
368.60199 | 96.6707
368.85101 | 96.66828
369.10501 | 96.66828
369.349 | 96.66828
369.59201 | 96.66586
369.849 | 96.66586
370.103 | 96.66828
370.345 | 96.66828
370.58899 | 96.66828
370.83899 | 96.67312
371.091 | 96.67554
371.34201 | 96.67312
371.58701 | 96.66344
371.83899 | 96.65617
372.086 | 96.65375
372.33099 | 96.64649
372.58801 | 96.63923
372.83401 | 96.6368
373.08899 | 96.63438
373.336 | 96.6368
373.58499 | 96.6368
373.828 | 96.63923
374.091 | 96.63923
374.33099 | 96.64165
374.58401 | 96.64407
374.83801 | 96.65133
375.077 | 96.66102
375.32199 | 96.66586
375.573 | 96.66102
375.82401 | 96.64649
376.082 | 96.63923
376.32199 | 96.62712
376.57501 | 96.62228
376.82599 | 96.61501
377.06799 | 96.60775
377.32101 | 96.60291
377.565 | 96.59806
377.82401 | 96.60048
378.07001 | 96.60291
378.32001 | 96.60775
378.56601 | 96.61501
378.82101 | 96.6247
379.069 | 96.63196
379.31 | 96.6368
379.56699 | 96.63196
379.82401 | 96.62228
380.06299 | 96.61017
380.31699 | 96.60291
380.56299 | 96.60048
380.82101 | 96.59564
381.06299 | 96.59322
381.31601 | 96.58596
381.561 | 96.58596
381.81799 | 96.58354
382.05899 | 96.58111
382.30301 | 96.58111
382.56299 | 96.58111
382.806 | 96.58354
383.07001 | 96.58838
383.311 | 96.59806
383.54901 | 96.60291
383.797 | 96.60775
384.05099 | 96.59564
384.29401 | 96.58838
384.54901 | 96.58111
384.798 | 96.57143
385.043 | 96.56174
385.297 | 96.56174
385.543 | 96.56416
385.78699 | 96.56901
386.04199 | 96.57143
386.289 | 96.56901
386.539 | 96.56416
386.784 | 96.56416
387.03 | 96.56416
387.27899 | 96.56901
387.526 | 96.57869
387.77499 | 96.58596
388.02499 | 96.5908
388.272 | 96.57869
388.51901 | 96.56901
388.77499 | 96.55932
389.03 | 96.55206
389.26401 | 96.54479
389.52499 | 96.53511
389.763 | 96.53269
390.01599 | 96.52784
390.26801 | 96.52542
390.51901 | 96.52542
390.76099 | 96.52542
391.00699 | 96.52542
391.26801 | 96.53269
391.51901 | 96.53995
391.76001 | 96.55206
391.996 | 96.55932
392.255 | 96.56659
392.5 | 96.55932
392.74899 | 96.54722
393.00101 | 96.53511
393.24399 | 96.523
393.49399 | 96.51574
393.74799 | 96.5109
393.99799 | 96.50847
394.241 | 96.50605
394.48801 | 96.50847
394.74799 | 96.51332
394.99899 | 96.51816
395.24799 | 96.52542
395.49701 | 96.53269
395.746 | 96.54237
395.99701 | 96.54964
396.25299 | 96.55448
396.492 | 96.55448
396.75 | 96.54722
397 | 96.53269
397.23499 | 96.50847
397.49899 | 96.49395
397.74301 | 96.48426
398 | 96.47942
398.23599 | 96.47216
398.48001 | 96.46973
398.73401 | 96.47216
398.98901 | 96.477
399.228 | 96.48426
399.48099 | 96.49153
399.728 | 96.50605
399.98599 | 96.5109
400.224 | 96.51332
400.48599 | 96.51574
400.73599 | 96.51332
400.979 | 96.50605
401.233 | 96.49879
401.479 | 96.4891
401.72601 | 96.46973
401.98401 | 96.45278
402.22101 | 96.43584
402.47299 | 96.43341
402.72299 | 96.43099
402.97198 | 96.4431
403.22601 | 96.46489
403.474 | 96.48426
403.72198 | 96.49637
403.978 | 96.50605
404.22101 | 96.50605
404.47299 | 96.50363
404.72 | 96.49637
404.96899 | 96.49153
405.228 | 96.48426
405.474 | 96.47942
405.73499 | 96.46973
405.97601 | 96.45278
406.228 | 96.43341
406.48401 | 96.41647
406.729 | 96.4092
406.979 | 96.4092
407.23001 | 96.41647
407.47 | 96.43099
407.728 | 96.44794
407.98499 | 96.46005
408.23001 | 96.46973
408.48599 | 96.47216
408.73401 | 96.47216
408.98599 | 96.46731
409.23001 | 96.46489
409.48199 | 96.46005
409.73999 | 96.45521
409.98801 | 96.4431
410.23801 | 96.42373
410.483 | 96.40194
410.728 | 96.38741
410.98199 | 96.38257
411.23801 | 96.38015
411.49301 | 96.38015
411.741 | 96.38983
411.98901 | 96.40436
412.23099 | 96.41889
412.48499 | 96.42857
412.73401 | 96.43341
412.98199 | 96.43584
413.23499 | 96.43341
413.48099 | 96.43099
413.72699 | 96.42131
413.98599 | 96.41647
414.22601 | 96.41162
414.46899 | 96.41162
414.729 | 96.40678
414.97 | 96.39467
415.22501 | 96.38257
415.47501 | 96.37288
415.72101 | 96.36804
415.97601 | 96.36804
416.21799 | 96.3753
416.474 | 96.38741
416.71799 | 96.39709
416.97198 | 96.39952
417.22501 | 96.40194
417.47101 | 96.40194
417.715 | 96.39467
417.97198 | 96.38983
418.21301 | 96.38499
418.46899 | 96.37772
418.72101 | 96.36804
418.97198 | 96.35109
419.23199 | 96.33414
419.47299 | 96.32446
419.72198 | 96.32446
419.98199 | 96.33172
420.21899 | 96.3414
420.46799 | 96.35593
420.70801 | 96.36562
420.96799 | 96.37046
421.21399 | 96.3753
421.47699 | 96.36804
421.71701 | 96.36562
421.97101 | 96.35593
422.224 | 96.34867
422.47 | 96.34625
422.72101 | 96.3414
422.96899 | 96.33656
423.22101 | 96.3293
423.47198 | 96.31719
423.724 | 96.30508
423.97101 | 96.30508
424.224 | 96.31235
424.46899 | 96.32203
424.724 | 96.33172
424.978 | 96.33656
425.22299 | 96.33898
425.47601 | 96.33898
425.72699 | 96.3293
425.97699 | 96.32688
426.21701 | 96.32203
426.47 | 96.31961
426.72299 | 96.31719
426.97 | 96.30751
427.22601 | 96.29056
427.47299 | 96.27119
427.715 | 96.25424
427.965 | 96.24939
428.22101 | 96.25424
428.47699 | 96.26877
428.728 | 96.29056
428.96899 | 96.30993
429.22699 | 96.31961
429.47 | 96.32446
429.716 | 96.32446
429.957 | 96.32203
430.21399 | 96.31719
430.47101 | 96.31235
430.72101 | 96.30993
430.96899 | 96.30508
431.22101 | 96.29298
431.47198 | 96.28087
431.724 | 96.25908
431.97 | 96.24213
432.22699 | 96.23245
432.47601 | 96.23245
432.73001 | 96.23487
432.97699 | 96.24939
433.21899 | 96.26634
433.46701 | 96.28087
433.72299 | 96.28814
433.965 | 96.29298
434.216 | 96.28814
434.45801 | 96.28329
434.71301 | 96.27603
434.97501 | 96.26877
435.21899 | 96.26392
435.46301 | 96.2615
435.711 | 96.24939
435.966 | 96.23245
436.21301 | 96.2155
436.45999 | 96.20339
436.70999 | 96.20097
436.95999 | 96.20097
437.20599 | 96.21065
437.466 | 96.22276
437.70999 | 96.23971
437.961 | 96.25666
438.20801 | 96.27119
438.44501 | 96.27603
438.71301 | 96.27603
438.95599 | 96.26634
439.20401 | 96.24697
439.45099 | 96.23729
439.70001 | 96.2276
439.957 | 96.22034
440.207 | 96.20823
440.45401 | 96.18644
440.694 | 96.16949
440.961 | 96.15496
441.189 | 96.15254
441.45001 | 96.15254
441.69501 | 96.15739
441.95099 | 96.16949
442.198 | 96.18644
442.45001 | 96.19855
442.698 | 96.21065
442.94901 | 96.20581
443.19699 | 96.19855
443.448 | 96.19128
443.70801 | 96.19128
443.95499 | 96.1937
444.194 | 96.18886
444.452 | 96.17676
444.69501 | 96.15738
444.95401 | 96.13317
445.19901 | 96.11864
445.44601 | 96.1138
445.69601 | 96.11622
445.94901 | 96.12833
446.20499 | 96.14528
446.44501 | 96.16465
446.703 | 96.17433
446.95001 | 96.17918
447.207 | 96.17918
447.44699 | 96.17676
447.69501 | 96.16949
447.94699 | 96.15981
448.19901 | 96.14528
448.44901 | 96.13075
448.702 | 96.11138
448.953 | 96.08959
449.20801 | 96.0799
449.44601 | 96.07506
449.69901 | 96.07264
449.94901 | 96.0799
450.20401 | 96.08959
450.45401 | 96.10654
450.69299 | 96.11622
450.944 | 96.12349
451.198 | 96.12591
451.44 | 96.12107
451.702 | 96.10896
451.94199 | 96.1017
452.18399 | 96.09201
452.44 | 96.08959
452.698 | 96.08232
452.94299 | 96.07748
453.19299 | 96.0678
453.44501 | 96.04843
453.689 | 96.03632
453.936 | 96.02906
454.19199 | 96.02663
454.43301 | 96.0339
454.686 | 96.04843
454.94101 | 96.05811
455.19101 | 96.0678
455.42801 | 96.07506
455.68301 | 96.08232
455.931 | 96.07748
456.177 | 96.07022
456.42999 | 96.06053
456.68701 | 96.05085
456.92801 | 96.04358
457.18201 | 96.02906
457.42499 | 96.01453
457.67499 | 95.99274
457.92099 | 95.98063
458.17599 | 95.97337
458.41699 | 95.96852
458.672 | 95.9661
458.923 | 95.97579
459.16599 | 95.99516
459.41299 | 96.00969
459.67099 | 96.02421
459.90799 | 96.02906
460.16199 | 96.02421
460.41 | 96.01695
460.66299 | 96.00726
460.909 | 96
461.159 | 95.99274
461.409 | 95.97821
461.65701 | 95.96126
461.91299 | 95.93947
462.159 | 95.92494
462.41199 | 95.91283
462.65701 | 95.90557
462.90701 | 95.90557
463.15601 | 95.91283
463.409 | 95.92736
463.65601 | 95.94673
463.90201 | 95.96368
464.151 | 95.97337
464.40601 | 95.98305
464.64499 | 95.99031
464.90701 | 95.99274
465.15601 | 95.99031
465.405 | 95.97337
465.65302 | 95.94915
465.90799 | 95.92252
466.15302 | 95.89831
466.40399 | 95.87651
466.65601 | 95.85956
466.901 | 95.84504
467.15302 | 95.83051
467.39899 | 95.82567
467.64899 | 95.82324
467.89099 | 95.83051
468.138 | 95.84746
468.396 | 95.86683
468.65302 | 95.87651
468.901 | 95.87893
469.138 | 95.88136
469.396 | 95.87893
469.63901 | 95.87893
469.89499 | 95.87167
470.13901 | 95.86199
470.396 | 95.85472
470.63599 | 95.84019
470.89801 | 95.82082
471.14301 | 95.8063
471.39001 | 95.79661
471.64499 | 95.78935
471.90302 | 95.7845
472.146 | 95.7845
472.38501 | 95.78692
472.65302 | 95.78935
472.90201 | 95.80145
473.14301 | 95.81356
473.39899 | 95.82324
473.647 | 95.82567
473.89999 | 95.82809
474.14401 | 95.82082
474.401 | 95.8063
474.64801 | 95.78935
474.90201 | 95.78208
475.164 | 95.76513
475.41 | 95.74818
475.65399 | 95.72881
475.90201 | 95.71913
476.15601 | 95.71186
476.396 | 95.70944
476.651 | 95.71429
476.909 | 95.72155
477.15201 | 95.73366
477.40799 | 95.74092
477.651 | 95.75061
477.897 | 95.75545
478.15399 | 95.76271
478.405 | 95.75787
478.64301 | 95.75545
478.89499 | 95.74818
479.15201 | 95.73123
479.397 | 95.7046
479.63901 | 95.68039
479.89499 | 95.66102
480.14801 | 95.64649
480.39001 | 95.63923
480.63901 | 95.6368
480.88901 | 95.64165
481.146 | 95.65133
481.38699 | 95.6586
481.629 | 95.66828
481.88501 | 95.6707
482.134 | 95.6707
482.38101 | 95.66828
482.63199 | 95.6586
482.88101 | 95.64649
483.133 | 95.63438
483.37701 | 95.6247
483.629 | 95.61017
483.87601 | 95.60048
484.133 | 95.57869
484.38699 | 95.56174
484.63199 | 95.54964
484.883 | 95.54964
485.133 | 95.55206
485.38199 | 95.56659
485.62799 | 95.58354
485.879 | 95.59564
486.12701 | 95.60533
486.38101 | 95.60775
486.62399 | 95.60291
486.88199 | 95.58838
487.134 | 95.57143
487.379 | 95.55448
487.63199 | 95.54237
487.87201 | 95.53511
488.12799 | 95.51816
488.37601 | 95.50363
488.63599 | 95.4891
488.89001 | 95.47216
489.13101 | 95.45763
489.38 | 95.45036
489.62799 | 95.44794
489.88501 | 95.45521
490.138 | 95.47216
490.38901 | 95.48668
490.64499 | 95.50121
490.896 | 95.50847
491.14099 | 95.51332
491.39899 | 95.50847
491.651 | 95.49153
491.90399 | 95.46489
492.15799 | 95.43826
492.40601 | 95.41162
492.65201 | 95.39467
492.905 | 95.38257
493.15302 | 95.37046
493.39999 | 95.36077
493.65601 | 95.35351
493.90399 | 95.36077
494.14999 | 95.37288
494.40701 | 95.38741
494.64899 | 95.39709
494.90201 | 95.4092
495.16 | 95.41646
495.409 | 95.42131
495.66501 | 95.41162
495.90201 | 95.40194
496.15799 | 95.38257
496.41101 | 95.35593
496.65302 | 95.33172
496.91299 | 95.30993
497.16 | 95.29056
497.41299 | 95.28087
497.65701 | 95.27119
497.905 | 95.26877
498.15701 | 95.27119
498.40399 | 95.28087
498.66 | 95.29298
498.918 | 95.30266
499.15799 | 95.31477
499.414 | 95.32203
499.66101 | 95.32688
499.905 | 95.32688
500.168 | 95.31235
500.41199 | 95.28329
500.66 | 95.24455
500.90201 | 95.2155
501.15302 | 95.20097
501.39999 | 95.18886
501.65701 | 95.1816
501.909 | 95.17433
502.16501 | 95.17676
502.40701 | 95.18402
502.65701 | 95.1937
502.90601 | 95.19855
503.16 | 95.20823
503.41199 | 95.21308
503.659 | 95.21065
503.90601 | 95.19855
504.15701 | 95.17918
504.405 | 95.15012
504.65601 | 95.12107
504.89999 | 95.09685
505.15302 | 95.0799
505.40302 | 95.07022
505.65601 | 95.06053
505.91199 | 95.05569
506.15601 | 95.05811
506.39801 | 95.06538
506.651 | 95.07506
506.89899 | 95.08475
507.15701 | 95.09443
507.405 | 95.09685
507.66 | 95.09685
507.896 | 95.08475
508.13901 | 95.05811
508.40302 | 95.02421
508.65399 | 94.99758
508.905 | 94.97579
509.151 | 94.96368
509.40302 | 94.954
509.65302 | 94.94915
509.89999 | 94.94673
510.14099 | 94.93947
510.40601 | 94.93947
510.64801 | 94.94189
510.89999 | 94.94673
511.14499 | 94.94673
511.40399 | 94.94673
511.64499 | 94.94431
511.88599 | 94.93705
512.14502 | 94.9201
512.39398 | 94.90799
512.64099 | 94.89346
512.88702 | 94.87409
513.14099 | 94.85714
513.38599 | 94.84504
513.64801 | 94.84019
513.89398 | 94.83535
514.13702 | 94.83535
514.38898 | 94.82809
514.64203 | 94.82324
514.88501 | 94.81114
515.13397 | 94.80872
515.383 | 94.8063
515.646 | 94.80872
515.88898 | 94.8063
516.13702 | 94.80387
516.396 | 94.79419
516.638 | 94.77966
516.88898 | 94.76513
517.13599 | 94.75061
517.38501 | 94.73366
517.63202 | 94.71186
517.896 | 94.69734
518.13898 | 94.68765
518.39001 | 94.68281
518.63898 | 94.67554
518.89502 | 94.66828
519.14099 | 94.6586
519.40601 | 94.64891
519.64697 | 94.6368
519.89801 | 94.63923
520.14801 | 94.64649
520.40002 | 94.65617
520.64697 | 94.66344
520.90601 | 94.66586
521.15002 | 94.6586
521.39899 | 94.64165
521.65002 | 94.61017
521.90198 | 94.58838
522.159 | 94.56416
522.40503 | 94.54964
522.65601 | 94.53269
522.90503 | 94.51332
523.15302 | 94.50847
523.40399 | 94.49879
523.65503 | 94.49395
523.90302 | 94.49153
524.15601 | 94.49637
524.40399 | 94.49637
524.651 | 94.50121
524.90198 | 94.50605
525.15002 | 94.50847
525.40302 | 94.50605
525.64899 | 94.49153
525.896 | 94.46489
526.138 | 94.43584
526.39899 | 94.4092
526.65302 | 94.39225
526.89502 | 94.3753
527.15198 | 94.3632
527.40002 | 94.34625
527.65302 | 94.33414
527.89502 | 94.32446
528.14801 | 94.32203
528.39502 | 94.32446
528.646 | 94.3293
528.90302 | 94.33656
529.15399 | 94.34625
529.40198 | 94.35109
529.651 | 94.34625
529.89502 | 94.3293
530.14697 | 94.30024
530.41199 | 94.27119
530.65601 | 94.24939
530.90503 | 94.23487
531.15503 | 94.22276
531.401 | 94.20823
531.65802 | 94.18886
531.90503 | 94.17676
532.15503 | 94.16223
532.40601 | 94.15981
532.651 | 94.15981
532.90399 | 94.16223
533.15302 | 94.16707
533.39301 | 94.17191
533.64502 | 94.17433
533.89001 | 94.17676
534.15601 | 94.16949
534.396 | 94.15012
534.64203 | 94.12349
534.88898 | 94.09201
535.14899 | 94.06053
535.39502 | 94.03148
535.64001 | 94.01211
535.89001 | 93.99274
536.14301 | 93.98063
536.39301 | 93.97094
536.64398 | 93.9661
536.89001 | 93.96852
537.14502 | 93.97579
537.39099 | 93.97821
537.64398 | 93.98063
537.89001 | 93.98063
538.125 | 93.98305
538.38202 | 93.97337
538.62598 | 93.95884
538.89203 | 93.93705
539.13098 | 93.91525
539.38898 | 93.88378
539.638 | 93.85472
539.87598 | 93.82567
540.125 | 93.80387
540.37201 | 93.78693
540.633 | 93.77482
540.883 | 93.7724
541.13702 | 93.77482
541.37299 | 93.78693
541.63098 | 93.79661
541.88098 | 93.80145
542.12903 | 93.80387
542.383 | 93.79903
542.63098 | 93.79177
542.88702 | 93.77482
543.11798 | 93.75303
543.37097 | 93.73366
543.61603 | 93.70944
543.87701 | 93.68039
544.12299 | 93.65133
544.37 | 93.6247
544.62299 | 93.60775
544.867 | 93.59322
545.11499 | 93.58596
545.36102 | 93.5908
545.61798 | 93.60048
545.86401 | 93.60775
546.11499 | 93.61259
546.367 | 93.61985
546.612 | 93.62228
546.86102 | 93.62228
547.10797 | 93.61259
547.36401 | 93.5908
547.612 | 93.56659
547.862 | 93.53511
548.11298 | 93.50363
548.35999 | 93.477
548.60999 | 93.46005
548.86499 | 93.44068
549.11603 | 93.42857
549.367 | 93.41647
549.60699 | 93.4092
549.862 | 93.40678
550.104 | 93.41162
550.35199 | 93.41404
550.60699 | 93.41647
550.85498 | 93.42131
551.10498 | 93.42615
551.354 | 93.42615
551.60699 | 93.42373
551.84198 | 93.41889
552.09698 | 93.40194
552.35602 | 93.37046
552.59198 | 93.33414
552.854 | 93.29782
553.099 | 93.27603
553.35101 | 93.26634
553.599 | 93.25666
553.84302 | 93.24455
554.10901 | 93.22276
554.35699 | 93.20581
554.59698 | 93.18886
554.84198 | 93.1816
555.09698 | 93.1816
555.35999 | 93.18886
555.604 | 93.19855
555.85101 | 93.20823
556.09497 | 93.21065
556.34497 | 93.20339
556.60303 | 93.18644
556.84601 | 93.15496
557.09802 | 93.12107
557.35498 | 93.08475
557.59998 | 93.06053
557.849 | 93.04116
558.09497 | 93.02906
558.34302 | 93.01937
558.59497 | 93.01453
558.83698 | 93.00484
559.09998 | 93
559.341 | 92.99274
559.591 | 92.99031
559.84302 | 92.99032
560.09399 | 92.99516
560.33502 | 92.99758
560.59497 | 93.00242
560.83301 | 92.99516
561.08398 | 92.97821
561.33197 | 92.94915
561.58698 | 92.91041
561.83197 | 92.87167
562.07599 | 92.84019
562.33698 | 92.8184
562.57397 | 92.80145
562.83002 | 92.79177
563.08197 | 92.7845
563.32599 | 92.78208
563.58698 | 92.7724
563.83002 | 92.76271
564.08002 | 92.75303
564.32599 | 92.75303
564.57397 | 92.75303
564.81799 | 92.75787
565.078 | 92.76271
565.32599 | 92.76271
565.56897 | 92.75061
565.82599 | 92.72155
566.06897 | 92.67554
566.32599 | 92.64165
566.56799 | 92.62228
566.82098 | 92.60533
567.08398 | 92.59322
567.32397 | 92.58354
567.57898 | 92.56901
567.82703 | 92.55448
568.07898 | 92.54237
568.33899 | 92.53511
568.57599 | 92.53511
568.823 | 92.53753
569.07397 | 92.54479
569.31897 | 92.54964
569.57501 | 92.54964
569.81403 | 92.53995
570.06097 | 92.52058
570.31 | 92.48668
570.565 | 92.45278
570.81598 | 92.42131
571.06799 | 92.39709
571.32397 | 92.37772
571.565 | 92.3753
571.82001 | 92.37288
572.06 | 92.37046
572.323 | 92.36078
572.57397 | 92.34625
572.81702 | 92.3293
573.07001 | 92.32203
573.31702 | 92.32203
573.56097 | 92.32688
573.81097 | 92.3293
574.06 | 92.32203
574.31299 | 92.30508
574.55701 | 92.26634
574.81201 | 92.22518
575.05798 | 92.19128
575.31403 | 92.16949
575.55798 | 92.15012
575.81299 | 92.13801
576.05603 | 92.13559
576.30701 | 92.14044
576.56299 | 92.14044
576.81 | 92.13559
577.05402 | 92.11864
577.302 | 92.10654
577.55603 | 92.09685
577.80902 | 92.09685
578.05298 | 92.09927
578.30298 | 92.09685
578.547 | 92.08475
578.79901 | 92.06295
579.04102 | 92.02663
579.28998 | 91.98789
579.552 | 91.95157
579.79199 | 91.9201
580.04797 | 91.90315
580.29303 | 91.88378
580.53601 | 91.87167
580.79102 | 91.86441
581.04401 | 91.86441
581.29602 | 91.86441
581.53601 | 91.86441
581.78198 | 91.86441
582.03003 | 91.86441
582.27802 | 91.86683
582.526 | 91.86925
582.77301 | 91.86199
583.02899 | 91.84988
583.27502 | 91.82082
583.53198 | 91.79661
583.77899 | 91.76029
584.026 | 91.72397
584.27802 | 91.68765
584.52399 | 91.66344
584.78101 | 91.64165
585.02301 | 91.62228
585.27197 | 91.61743
585.52301 | 91.61986
585.77899 | 91.62228
586.02802 | 91.6247
586.28003 | 91.6247
586.52502 | 91.62712
586.77002 | 91.63196
587.013 | 91.62954
587.26801 | 91.61743
587.52197 | 91.5908
587.78101 | 91.56416
588.03198 | 91.52785
588.28497 | 91.49395
588.51801 | 91.46489
588.77301 | 91.4431
589.03003 | 91.42857
589.27502 | 91.41404
589.53003 | 91.40678
589.78198 | 91.40194
590.02802 | 91.40678
590.26801 | 91.41162
590.52197 | 91.42131
590.76599 | 91.43341
591.026 | 91.43099
591.27802 | 91.41162
591.52698 | 91.38257
591.78101 | 91.34625
592.01801 | 91.31235
592.27002 | 91.28329
592.526 | 91.25908
592.771 | 91.24213
593.01898 | 91.22518
593.27002 | 91.21308
593.51398 | 91.20823
593.76398 | 91.20339
594.01801 | 91.20097
594.26501 | 91.19855
594.521 | 91.20339
594.77002 | 91.20581
595.01801 | 91.21065
595.26898 | 91.21065
595.51501 | 91.20823
595.776 | 91.18886
596.021 | 91.16707
596.271 | 91.13559
596.51099 | 91.09443
596.76202 | 91.05327
597.008 | 91.02906
597.25403 | 91.01211
597.513 | 90.99516
597.76099 | 90.98547
598.00702 | 90.97337
598.25299 | 90.97094
598.49902 | 90.96852
598.75 | 90.97337
598.992 | 90.97821
599.25299 | 90.98063
599.50598 | 90.97579
599.75702 | 90.96368
600.00299 | 90.94431
600.245 | 90.89588
600.49402 | 90.88378
600.73199 | 90.86683
600.98901 | 90.84988
601.24597 | 90.82809
601.47998 | 90.80145
601.72101 | 90.76513
601.979 | 90.7385
602.22601 | 90.72155
602.47101 | 90.71429
602.72998 | 90.71186
602.98102 | 90.71429
603.224 | 90.71671
603.47198 | 90.71913
603.73401 | 90.70944
603.979 | 90.69492
604.229 | 90.67312
604.47601 | 90.65375
604.729 | 90.63196
604.97198 | 90.61743
605.21899 | 90.60533
605.46899 | 90.59564
605.72803 | 90.58596
605.96399 | 90.57385
606.21899 | 90.56174
606.46399 | 90.54479
606.716 | 90.52785
606.96503 | 90.5109
607.216 | 90.50121
607.46698 | 90.49637
607.70801 | 90.49637
607.96899 | 90.49153
608.22198 | 90.48426
608.46503 | 90.46731
608.72302 | 90.45521
608.96997 | 90.43099
609.22101 | 90.41646
609.47198 | 90.39709
609.72699 | 90.38499
609.96301 | 90.37046
610.21997 | 90.35835
610.46997 | 90.34867
610.71698 | 90.33414
610.96899 | 90.31961
611.21503 | 90.30266
611.46802 | 90.2954
611.71399 | 90.29056
611.966 | 90.27603
612.21899 | 90.25908
612.45599 | 90.23971
612.71802 | 90.22518
612.97101 | 90.21308
613.21399 | 90.20339
613.461 | 90.19128
613.70697 | 90.17676
613.95203 | 90.16465
614.20898 | 90.15254
614.45599 | 90.14528
614.70898 | 90.13559
614.948 | 90.12107
615.19598 | 90.10654
615.45801 | 90.09201
615.69202 | 90.0799
615.93903 | 90.0678
616.20001 | 90.04843
616.44598 | 90.03148
616.69702 | 90.02179
616.95099 | 90.01453
617.198 | 90.00242
617.44598 | 89.99274
617.69501 | 89.98063
617.95599 | 89.97094
618.19897 | 89.95884
618.448 | 89.94189
618.70203 | 89.92494
618.94702 | 89.90799
619.19501 | 89.89104
619.45001 | 89.87167
619.703 | 89.86683
619.95001 | 89.86441
620.19299 | 89.86199
620.44702 | 89.84988
620.69897 | 89.83535
620.94098 | 89.81356
621.19897 | 89.80387
621.44299 | 89.79419
621.68799 | 89.79177
621.93799 | 89.77966
622.177 | 89.7724
622.42603 | 89.76029
622.67902 | 89.75303
622.93701 | 89.74818
623.18201 | 89.74092
623.42603 | 89.73608
623.677 | 89.72639
623.91602 | 89.71186
624.18201 | 89.68765
624.42297 | 89.65617
624.67297 | 89.62228
624.91901 | 89.58838
625.16302 | 89.56417
625.41302 | 89.5569
625.65698 | 89.55448
625.90503 | 89.55932
626.15698 | 89.54964
626.40698 | 89.54479
626.65503 | 89.53995
626.896 | 89.53995
627.15002 | 89.54237
627.39301 | 89.54964
627.65198 | 89.5569
627.89899 | 89.56174
628.14398 | 89.55932
628.38898 | 89.54237
628.64001 | 89.50363
628.88 | 89.46489
629.13898 | 89.43099
629.39099 | 89.4092
629.64398 | 89.38983
629.89001 | 89.3753
630.13397 | 89.36562
630.38202 | 89.36078
630.63397 | 89.35351
630.88397 | 89.34867
631.14203 | 89.34625
631.38599 | 89.3414
631.63898 | 89.34625
631.88599 | 89.35109
632.12402 | 89.36078
632.383 | 89.36562
632.63397 | 89.3632
632.87598 | 89.35593
633.13098 | 89.3293
633.37903 | 89.2954
633.62299 | 89.26392
633.875 | 89.23729
634.12 | 89.21792
634.36499 | 89.19855
634.62799 | 89.18886
634.875 | 89.17918
635.12799 | 89.16949
635.38098 | 89.15981
635.625 | 89.15739
635.87402 | 89.15496
636.13 | 89.16707
636.37701 | 89.17191
636.63501 | 89.17918
636.88702 | 89.1816
637.138 | 89.17918
637.37799 | 89.16707
637.62903 | 89.14528
637.89001 | 89.12833
638.13202 | 89.10412
638.388 | 89.08232
638.63898 | 89.06053
638.88702 | 89.04601
639.13898 | 89.04116
639.38599 | 89.04358
639.64502 | 89.046
639.89398 | 89.04843
640.14099 | 89.04358
640.39099 | 89.03874
640.646 | 89.02663
640.89099 | 89.01937
641.14203 | 89.00969
641.39697 | 88.99516
641.64899 | 88.97821
641.89398 | 88.96852
642.14899 | 88.95642
642.39801 | 88.94673
642.65399 | 88.93462
642.89899 | 88.91283
643.15399 | 88.89346
643.40601 | 88.88378
643.64899 | 88.88378
643.90698 | 88.88862
644.15698 | 88.89346
644.40503 | 88.89104
644.66699 | 88.89346
644.922 | 88.8862
645.16901 | 88.88136
645.41602 | 88.87651
645.66998 | 88.87167
645.922 | 88.86199
646.177 | 88.84504
646.42902 | 88.83535
646.685 | 88.82082
646.93597 | 88.80872
647.18402 | 88.79661
647.42499 | 88.77724
647.685 | 88.76998
647.94501 | 88.76755
648.18402 | 88.76998
648.43701 | 88.77482
648.69098 | 88.7724
648.93298 | 88.77724
649.19202 | 88.76755
649.43298 | 88.76271
649.69202 | 88.75545
649.94299 | 88.74334
650.19202 | 88.72881
650.43799 | 88.70944
650.68201 | 88.70218
650.935 | 88.69734
651.18298 | 88.69734
651.43597 | 88.69249
651.69501 | 88.68523
651.94 | 88.66828
652.18103 | 88.65133
652.427 | 88.64891
652.68597 | 88.64649
652.91803 | 88.65133
653.17798 | 88.64891
653.427 | 88.64891
653.67401 | 88.64165
653.92499 | 88.63438
654.17401 | 88.62954
654.42999 | 88.62228
654.664 | 88.61259
654.92798 | 88.60775
655.17999 | 88.59564
655.427 | 88.58596
655.66901 | 88.57627
655.927 | 88.56417
656.172 | 88.54722
656.42902 | 88.53027
656.67499 | 88.52785
656.92499 | 88.53027
657.18201 | 88.54479
657.41803 | 88.5569
657.67798 | 88.57385
657.91803 | 88.57385
658.17297 | 88.56174
658.42297 | 88.53995
658.66803 | 88.523
658.92603 | 88.50605
659.16803 | 88.4891
659.41498 | 88.46973
659.67401 | 88.46489
659.92902 | 88.46247
660.16998 | 88.46005
660.41498 | 88.46005
660.66699 | 88.45521
660.92499 | 88.44794
661.17401 | 88.44552
661.43597 | 88.44794
661.677 | 88.45278
661.92401 | 88.45763
662.16602 | 88.45521
662.41998 | 88.44794
662.67102 | 88.43584
662.92297 | 88.41162
663.17401 | 88.39225
663.427 | 88.36562
663.67798 | 88.35109
663.92499 | 88.35109
664.177 | 88.3632
664.42798 | 88.36804
664.67902 | 88.3753
664.93298 | 88.38257
665.185 | 88.38257
665.44 | 88.37772
665.69 | 88.38015
665.93201 | 88.38015
666.17603 | 88.3753
666.42902 | 88.36562
666.69 | 88.35109
666.93201 | 88.32446
667.185 | 88.29298
667.427 | 88.26877
667.677 | 88.24939
667.92401 | 88.24697
668.18402 | 88.25908
668.43799 | 88.28329
668.67902 | 88.30751
668.92902 | 88.33656
669.17798 | 88.34383
669.42499 | 88.34383
669.67603 | 88.33656
669.92902 | 88.31477
670.17297 | 88.30751
670.42102 | 88.2954
670.67401 | 88.28571
670.92499 | 88.26877
671.177 | 88.24697
671.41699 | 88.21792
671.672 | 88.19855
671.92499 | 88.18644
672.16998 | 88.17918
672.41302 | 88.1816
672.66699 | 88.19128
672.91901 | 88.21065
673.17102 | 88.23245
673.427 | 88.24939
673.66901 | 88.26634
673.90399 | 88.27603
674.172 | 88.27361
674.41101 | 88.26634
674.65698 | 88.24697
674.91302 | 88.22518
675.164 | 88.19855
675.41199 | 88.16465
675.66602 | 88.14044
675.91101 | 88.12591
676.151 | 88.1138
676.41101 | 88.10412
676.66803 | 88.09443
676.91101 | 88.08717
677.15302 | 88.08475
677.401 | 88.09685
677.65802 | 88.11864
677.89398 | 88.14286
678.15002 | 88.16949
678.41302 | 88.18644
678.65002 | 88.19613
678.90399 | 88.1937
679.14697 | 88.18644
679.40198 | 88.16223
679.65002 | 88.12833
679.90698 | 88.09927
680.15302 | 88.07506
680.40002 | 88.06295
680.65503 | 88.05569
680.90503 | 88.046
681.15698 | 88.03632
681.41199 | 88.03148
681.65601 | 88.04116
681.90503 | 88.05327
682.14899 | 88.0678
682.40997 | 88.08959
682.65802 | 88.10654
682.90503 | 88.1138
683.16101 | 88.11622
683.41498 | 88.11138
683.664 | 88.09927
683.91302 | 88.0799
684.16101 | 88.05327
684.40302 | 88.02421
684.66199 | 88
684.91199 | 87.98305
685.17401 | 87.97094
685.40997 | 87.96368
685.65698 | 87.9661
685.90503 | 87.97579
686.16199 | 87.98547
686.40802 | 88.00242
686.66498 | 88.02906
686.909 | 88.04601
687.16199 | 88.05327
687.39801 | 88.05569
687.65302 | 88.05085
687.90302 | 88.0339
688.15698 | 88
688.40503 | 87.96852
688.65997 | 87.94431
688.90198 | 87.92736
689.15002 | 87.91768
689.39801 | 87.91525
689.64697 | 87.92252
689.89301 | 87.92736
690.15601 | 87.92978
690.40302 | 87.9322
690.65002 | 87.93705
690.90399 | 87.94673
691.146 | 87.95884
691.39697 | 87.96368
691.65698 | 87.96368
691.90198 | 87.96126
692.14502 | 87.94915
692.39502 | 87.92494
692.64099 | 87.89831
692.89099 | 87.88378
693.13599 | 87.87409
693.40399 | 87.87167
693.65698 | 87.87409
693.90503 | 87.87167
694.15503 | 87.86441
694.396 | 87.85956
694.64697 | 87.86441
694.89301 | 87.86925
695.15997 | 87.8862
695.40002 | 87.90799
695.65002 | 87.92978
695.89697 | 87.93947
696.15503 | 87.93705
696.40802 | 87.92252
696.65802 | 87.89104
696.914 | 87.85956
697.15302 | 87.83051
697.40302 | 87.81598
697.651 | 87.80387
697.89899 | 87.79177
698.15601 | 87.77966
698.40997 | 87.76755
698.65399 | 87.76755
698.909 | 87.76755
699.15302 | 87.78208
699.40399 | 87.8063
699.64801 | 87.84262
699.901 | 87.86441
700.15302 | 87.87409
700.401 | 87.88136
700.651 | 87.87409
700.90002 | 87.85714
701.15302 | 87.83535
701.39398 | 87.80872
701.64398 | 87.78208
701.90802 | 87.75545
702.15002 | 87.73608
702.40198 | 87.72155
702.65302 | 87.71186
702.90503 | 87.70944
703.13898 | 87.71671
703.38702 | 87.73366
703.64203 | 87.75061
703.89203 | 87.77724
704.14001 | 87.79661
704.396 | 87.81356
704.63898 | 87.8184
704.88702 | 87.82324
705.14001 | 87.82809
705.39301 | 87.82567
705.64099 | 87.81356
705.89203 | 87.79903
706.14398 | 87.77966
706.38599 | 87.75061
706.63 | 87.72881
706.89203 | 87.71186
707.13702 | 87.69734
707.383 | 87.68281
707.638 | 87.67554
707.88898 | 87.68281
708.14099 | 87.69492
708.38599 | 87.70944
708.633 | 87.73123
708.90198 | 87.75303
709.138 | 87.7724
709.38702 | 87.77966
709.633 | 87.7845
709.88599 | 87.78935
710.14099 | 87.78935
710.39398 | 87.7845
710.63898 | 87.76998
710.89099 | 87.74334
711.13702 | 87.70218
711.38599 | 87.66102
711.63202 | 87.63196
711.89301 | 87.61501
712.13898 | 87.60533
712.39099 | 87.60533
712.64203 | 87.6247
712.88898 | 87.64649
713.13599 | 87.6707
713.38397 | 87.69007
713.64899 | 87.71671
713.90002 | 87.7385
714.146 | 87.75303
714.38599 | 87.76513
714.63202 | 87.7724
714.89203 | 87.76271
715.13898 | 87.73366
715.39502 | 87.69492
715.63898 | 87.65375
715.88702 | 87.62954
716.13599 | 87.61743
716.38501 | 87.61259
716.63599 | 87.61743
716.89301 | 87.6247
717.13898 | 87.6247
717.39301 | 87.6247
717.63 | 87.62954
717.88702 | 87.6368
718.13397 | 87.65133
718.37903 | 87.6707
718.63501 | 87.69007
718.89899 | 87.69007
719.13501 | 87.67797
719.39099 | 87.6586
719.63599 | 87.63923
719.888 | 87.61985
720.138 | 87.60533
720.38702 | 87.59806
720.64398 | 87.59806
720.90002 | 87.60291
721.14697 | 87.60533
721.39502 | 87.60533
721.64398 | 87.60291
721.88599 | 87.60775
722.14099 | 87.61259
722.39301 | 87.6247
722.64001 | 87.6368
722.89502 | 87.65617
723.13599 | 87.6586
723.38397 | 87.64891
723.64398 | 87.6247
723.88898 | 87.60533
724.14203 | 87.58838
724.38702 | 87.57385
724.64001 | 87.56417
724.89203 | 87.56174
725.13098 | 87.57143
725.38898 | 87.57627
725.64001 | 87.58354
725.89398 | 87.58838
726.13898 | 87.58838
726.37903 | 87.58111
726.633 | 87.57627
726.88098 | 87.57627
727.13702 | 87.58111
727.38 | 87.59564
727.62903 | 87.60775
727.88098 | 87.61259
728.12903 | 87.59806
728.38 | 87.58596
728.63898 | 87.57143
728.87402 | 87.5569
729.13202 | 87.54964
729.37299 | 87.54964
729.62299 | 87.55206
729.87701 | 87.56659
730.125 | 87.56901
730.38098 | 87.56659
730.62299 | 87.55206
730.883 | 87.54722
731.12701 | 87.54479
731.375 | 87.54964
731.625 | 87.55206
731.87598 | 87.55932
732.12903 | 87.56659
732.38098 | 87.56416
732.63098 | 87.55206
732.88098 | 87.53995
733.12903 | 87.53027
733.37598 | 87.52542
733.62402 | 87.52784
733.88397 | 87.53027
734.12903 | 87.53753
734.37799 | 87.53269
734.63397 | 87.52542
734.87701 | 87.51816
735.12402 | 87.52058
735.375 | 87.51332
735.62701 | 87.51332
735.87598 | 87.5109
736.12 | 87.50605
736.37201 | 87.50121
736.61603 | 87.49637
736.867 | 87.49637
737.12402 | 87.49395
737.37799 | 87.49879
737.617 | 87.50363
737.86603 | 87.51332
738.12 | 87.52542
738.37299 | 87.52785
738.612 | 87.523
738.86298 | 87.51574
739.12097 | 87.5109
739.36902 | 87.50847
739.61902 | 87.50121
739.86798 | 87.49879
740.11401 | 87.49879
740.36603 | 87.49879
740.612 | 87.50121
740.87 | 87.49395
741.11603 | 87.48426
741.35901 | 87.46973
741.60797 | 87.45521
741.85901 | 87.44552
742.12097 | 87.43341
742.375 | 87.43099
742.60797 | 87.43099
742.85999 | 87.4431
743.10498 | 87.4431
743.34698 | 87.43826
743.60699 | 87.42857
743.86401 | 87.41647
744.11401 | 87.4092
744.36603 | 87.42373
744.60797 | 87.43826
744.85498 | 87.45278
745.09302 | 87.46731
745.34698 | 87.46247
745.61102 | 87.44794
745.84998 | 87.43099
746.104 | 87.42373
746.34802 | 87.42615
746.59998 | 87.42615
746.849 | 87.43099
747.09497 | 87.43341
747.35797 | 87.42131
747.59601 | 87.41162
747.84601 | 87.39225
748.09497 | 87.37772
748.34302 | 87.37046
748.586 | 87.37046
748.84698 | 87.38257
749.10602 | 87.40678
749.35101 | 87.43341
749.604 | 87.44794
749.84998 | 87.45521
750.104 | 87.4431
750.34698 | 87.42373
750.604 | 87.40194
750.85498 | 87.38983
751.104 | 87.38015
751.35303 | 87.38015
751.599 | 87.38741
751.849 | 87.39709
752.10602 | 87.39225
752.35699 | 87.38257
752.61499 | 87.37046
752.85498 | 87.36562
753.10797 | 87.3632
753.35303 | 87.36804
753.60303 | 87.37288
753.85699 | 87.38499
754.104 | 87.3971
754.35498 | 87.38983
754.59601 | 87.37772
754.85199 | 87.36804
755.09399 | 87.35593
755.34003 | 87.3414
755.604 | 87.32688
755.85199 | 87.31719
756.10602 | 87.32203
756.34601 | 87.3293
756.59302 | 87.3293
756.83698 | 87.3293
757.08099 | 87.3293
757.34698 | 87.32688
757.599 | 87.32688
757.84698 | 87.3293
758.091 | 87.32446
758.33002 | 87.33172
758.58502 | 87.33898
758.828 | 87.35593
759.08197 | 87.36078
759.33099 | 87.36562
759.58698 | 87.37046
759.82599 | 87.35835
760.07397 | 87.34625
760.32703 | 87.33172
760.57202 | 87.33414
760.82501 | 87.33656
761.07898 | 87.33414
761.323 | 87.3293
761.56702 | 87.31719
761.82202 | 87.29782
762.06799 | 87.27603
762.32202 | 87.26392
762.56799 | 87.26392
762.81299 | 87.28087
763.06598 | 87.29782
763.32001 | 87.31235
763.56897 | 87.32688
763.80499 | 87.33656
764.07098 | 87.33172
764.32098 | 87.31719
764.565 | 87.30266
764.80798 | 87.29056
765.06201 | 87.28814
765.30701 | 87.28814
765.55603 | 87.28087
765.81201 | 87.26634
766.05798 | 87.23971
766.31201 | 87.21792
766.56299 | 87.21065
766.80798 | 87.2155
767.05499 | 87.23971
767.31 | 87.26877
767.55701 | 87.2954
767.80902 | 87.30751
768.05603 | 87.31235
768.31097 | 87.31235
768.55798 | 87.30751
768.81 | 87.30024
769.05701 | 87.29782
769.30798 | 87.29298
769.54901 | 87.28329
769.80499 | 87.26392
770.052 | 87.23971
770.29797 | 87.21065
770.54999 | 87.18402
770.81097 | 87.17433
771.05701 | 87.17433
771.30103 | 87.18644
771.552 | 87.21308
771.80298 | 87.23729
772.04401 | 87.2615
772.29797 | 87.27361
772.55499 | 87.27119
772.80103 | 87.25666
773.04602 | 87.24213
773.29797 | 87.23245
773.552 | 87.23729
773.79498 | 87.24455
774.04901 | 87.25666
774.30402 | 87.25424
774.55499 | 87.24455
774.802 | 87.2276
775.03699 | 87.20823
775.29498 | 87.18886
775.547 | 87.18644
775.79901 | 87.19371
776.04999 | 87.21065
776.29999 | 87.2276
776.54303 | 87.24455
776.78998 | 87.25908
777.04303 | 87.2615
777.284 | 87.2494
777.54602 | 87.23245
777.80103 | 87.22034
778.03601 | 87.21308
778.29303 | 87.21065
778.54401 | 87.21065
778.79303 | 87.20823
779.04401 | 87.20097
779.302 | 87.17918
779.55103 | 87.15012
779.79498 | 87.12349
780.047 | 87.1138
780.28998 | 87.1138
780.54303 | 87.12591
780.79303 | 87.15254
781.04602 | 87.19128
781.297 | 87.22518
781.54401 | 87.24697
781.784 | 87.25424
782.04602 | 87.25424
782.29102 | 87.23487
782.54498 | 87.20097
782.784 | 87.18886
783.04401 | 87.18402
783.284 | 87.17676
783.53302 | 87.15739
783.78198 | 87.13801
784.03101 | 87.10412
784.28601 | 87.0799
784.53601 | 87.05811
784.77502 | 87.05327
785.03601 | 87.06053
785.284 | 87.09201
785.534 | 87.12833
785.78003 | 87.17676
786.034 | 87.19855
786.29102 | 87.20097
786.53003 | 87.19613
786.77698 | 87.1816
787.02899 | 87.15981
787.27698 | 87.14528
787.52197 | 87.13317
787.77301 | 87.12349
788.02301 | 87.10412
788.276 | 87.08232
788.53601 | 87.06295
788.77197 | 87.05327
789.021 | 87.05085
789.276 | 87.06538
789.52802 | 87.08717
789.78101 | 87.1138
790.02899 | 87.13801
790.28302 | 87.15012
790.52502 | 87.16223
790.771 | 87.17918
791.03601 | 87.18402
791.28302 | 87.17433
791.52899 | 87.15981
791.78198 | 87.14286
792.02899 | 87.1138
792.28198 | 87.08475
792.53198 | 87.06295
792.78699 | 87.05085
793.03998 | 87.04601
793.28802 | 87.04358
793.534 | 87.05327
793.784 | 87.06295
794.02899 | 87.07506
794.29102 | 87.09443
794.54999 | 87.1138
794.78497 | 87.12349
795.03601 | 87.12833
795.28802 | 87.13802
795.52899 | 87.1477
795.77899 | 87.15012
796.03101 | 87.14286
796.28003 | 87.12833
796.52502 | 87.10412
796.784 | 87.0678
797.03198 | 87.03874
797.29303 | 87.01453
797.52698 | 87.00484
797.789 | 87.00242
798.03101 | 87.00726
798.27899 | 87.02421
798.534 | 87.04843
798.78302 | 87.0799
799.02698 | 87.10654
799.28101 | 87.12349
799.53601 | 87.12833
799.79102 | 87.12833
800.03699 | 87.12349
800.28699 | 87.12107
800.53003 | 87.11864
800.78003 | 87.11622
801.04303 | 87.10169
801.28302 | 87.0678
801.539 | 87.02421
801.78601 | 86.99516
802.03003 | 86.98789
802.284 | 86.98789
802.52899 | 87.00726
802.78699 | 87.03874
803.02899 | 87.07022
803.28601 | 87.08959
803.53601 | 87.09685
803.78302 | 87.09443
804.034 | 87.08717
804.27399 | 87.07264
804.54303 | 87.0678
804.78699 | 87.0678
805.03699 | 87.0678
805.284 | 87.05569
805.52899 | 87.04116
805.776 | 87.01937
806.039 | 86.99032
806.29303 | 86.97337
806.53497 | 86.96126
806.78699 | 86.9661
807.03198 | 86.98063
807.27899 | 87.00726
807.52802 | 87.01937
807.78699 | 87.02906
808.03198 | 87.04116
808.28101 | 87.03632
808.52197 | 87.0339
808.77899 | 87.02421
809.02502 | 87.02421
809.27399 | 87.02421
809.53302 | 87.01937
809.77802 | 87.00726
810.02502 | 86.98547
810.27301 | 86.954
810.52802 | 86.92978
810.776 | 86.91283
811.021 | 86.9201
811.28101 | 86.93947
811.52802 | 86.97094
811.77399 | 87
812.02197 | 87.02179
812.27802 | 87.03632
812.51501 | 87.03874
812.76801 | 87.03874
813.021 | 87.0339
813.27899 | 87.02663
813.52502 | 87.01937
813.776 | 87.00726
814.01703 | 86.99274
814.27197 | 86.97579
814.52197 | 86.954
814.77698 | 86.94189
815.01898 | 86.93463
815.27002 | 86.9322
815.51898 | 86.93947
815.763 | 86.9661
816.01398 | 87
816.27698 | 87.02421
816.52899 | 87.04116
816.76599 | 87.04843
817.02002 | 87.05569
817.26099 | 87.05327
817.50897 | 87.04843
817.75098 | 87.02906
818.01898 | 87.00726
818.27002 | 86.97821
818.51703 | 86.94915
818.76501 | 86.9201
819.013 | 86.89588
819.26202 | 86.87651
819.51501 | 86.86925
819.76001 | 86.87894
820.01001 | 86.90557
820.26001 | 86.94431
820.51501 | 87.00242
820.77399 | 87.01453
821.013 | 87.02421
821.26801 | 87.02421
821.52002 | 87.00484
821.76801 | 86.98063
822.01599 | 86.94915
822.263 | 86.91768
822.50897 | 86.88136
822.76599 | 86.85956
823.02399 | 86.84746
823.263 | 86.83777
823.51703 | 86.82324
823.75598 | 86.82082
824.01202 | 86.82567
824.26599 | 86.83777
824.52002 | 86.86683
824.77399 | 86.91283
825.026 | 86.95157
825.27502 | 86.98547
825.51801 | 87.00484
825.76202 | 87.01211
826.01398 | 87
826.263 | 86.97094
826.52698 | 86.9322
826.77698 | 86.89104
827.021 | 86.86441
827.26099 | 86.85472
827.51801 | 86.8523
827.76801 | 86.85472
828.02802 | 86.86199
828.26599 | 86.85956
828.52301 | 86.86199
828.76801 | 86.86683
829.02301 | 86.87651
829.27301 | 86.89588
829.521 | 86.92494
829.77698 | 86.95642
830.02502 | 86.97337
830.271 | 86.97579
830.52698 | 86.96852
830.77502 | 86.93947
831.02698 | 86.89831
831.27502 | 86.85472
831.53802 | 86.82567
831.78003 | 86.80872
832.02301 | 86.80387
832.28302 | 86.80387
832.52399 | 86.80872
832.776 | 86.82324
833.03198 | 86.83293
833.284 | 86.84261
833.52197 | 86.8523
833.77301 | 86.86441
834.02802 | 86.88862
834.28003 | 86.90315
834.52197 | 86.91283
834.77698 | 86.91525
835.03101 | 86.91283
835.28198 | 86.89346
835.52802 | 86.85956
835.77698 | 86.82325
836.02502 | 86.79903
836.27197 | 86.78692
836.52301 | 86.77724
836.77802 | 86.78208
837.021 | 86.78935
837.27002 | 86.79903
837.51703 | 86.81114
837.771 | 86.8184
838.021 | 86.82567
838.28003 | 86.84262
838.52301 | 86.86925
838.77802 | 86.89588
839.02399 | 86.9201
839.26703 | 86.92736
839.51898 | 86.92252
839.77899 | 86.90073
840.026 | 86.85956
840.27399 | 86.81114
840.521 | 86.78208
840.771 | 86.76998
841.02502 | 86.76755
841.27002 | 86.77966
841.534 | 86.79419
841.78302 | 86.80872
842.02802 | 86.81114
842.27301 | 86.80145
842.52399 | 86.79661
842.76501 | 86.79903
843.01599 | 86.81356
843.27802 | 86.83777
843.53003 | 86.87167
843.77698 | 86.89104
844.021 | 86.89346
844.27002 | 86.87167
844.51599 | 86.83777
844.78003 | 86.79177
845.02399 | 86.76271
845.27698 | 86.75061
845.52301 | 86.74092
845.77301 | 86.74092
846.01599 | 86.74576
846.27301 | 86.75303
846.534 | 86.75303
846.77899 | 86.75787
847.02698 | 86.76029
847.27399 | 86.77482
847.521 | 86.79177
847.77698 | 86.81598
848.02899 | 86.83777
848.28101 | 86.83777
848.52197 | 86.82082
848.776 | 86.80145
849.01801 | 86.77966
849.27899 | 86.76029
849.52197 | 86.74334
849.77399 | 86.72881
850.02899 | 86.72639
850.27899 | 86.72639
850.53302 | 86.72397
850.76501 | 86.72155
851.02399 | 86.72397
851.28003 | 86.72639
851.521 | 86.73366
851.77802 | 86.74576
852.02899 | 86.75787
852.27698 | 86.77482
852.52399 | 86.79419
852.78302 | 86.80145
853.02899 | 86.7845
853.28101 | 86.76755
853.53998 | 86.75061
853.789 | 86.73366
854.03302 | 86.71913
854.28198 | 86.71671
854.53198 | 86.72639
854.78601 | 86.74576
855.04401 | 86.75545
855.29797 | 86.75545
855.54199 | 86.75303
855.79199 | 86.74334
856.04199 | 86.73608
856.28802 | 86.74092
856.54102 | 86.75545
856.79901 | 86.77724
857.052 | 86.79903
857.29602 | 86.80387
857.54797 | 86.79177
857.79401 | 86.76513
858.04797 | 86.74576
858.30603 | 86.72397
858.56097 | 86.69976
858.81097 | 86.68281
859.05298 | 86.67797
859.30701 | 86.68523
859.56299 | 86.68523
859.815 | 86.68523
860.06598 | 86.68281
860.32202 | 86.68523
860.56799 | 86.69976
860.81799 | 86.72639
861.06598 | 86.76029
861.31897 | 86.78208
861.56799 | 86.80145
861.82098 | 86.80387
862.06799 | 86.78693
862.31799 | 86.75303
862.57599 | 86.70702
862.82202 | 86.66586
863.07501 | 86.64407
863.323 | 86.63196
863.58099 | 86.63438
863.83002 | 86.64165
864.07703 | 86.65133
864.32098 | 86.65375
864.57202 | 86.65617
864.81403 | 86.65375
865.078 | 86.65375
865.32397 | 86.6586
865.573 | 86.67555
865.82501 | 86.69976
866.06897 | 86.71429
866.31201 | 86.71671
866.56403 | 86.70702
866.82397 | 86.68039
867.06403 | 86.64407
867.31201 | 86.61743
867.56799 | 86.59564
867.815 | 86.58838
868.06299 | 86.58354
868.31598 | 86.57869
868.57501 | 86.57627
868.81299 | 86.57143
869.06097 | 86.5569
869.31201 | 86.54964
869.55701 | 86.54964
869.80103 | 86.5569
870.06702 | 86.56901
870.30798 | 86.5908
870.55798 | 86.61501
870.79901 | 86.62954
871.05298 | 86.6247
871.29901 | 86.60291
871.54797 | 86.58596
871.80603 | 86.56659
872.05499 | 86.54722
872.30103 | 86.53511
872.54901 | 86.53753
872.78998 | 86.53995
873.03699 | 86.54722
873.28601 | 86.54479
873.54602 | 86.54479
873.79401 | 86.54237
874.047 | 86.54479
874.28699 | 86.55206
874.534 | 86.5569
874.78497 | 86.56901
875.03003 | 86.57143
875.28998 | 86.57385
875.534 | 86.55206
875.78802 | 86.53269
876.03601 | 86.50847
876.28101 | 86.48184
876.53003 | 86.46247
876.79102 | 86.46005
877.03302 | 86.48184
877.28198 | 86.53027
877.53699 | 86.52785
877.784 | 86.523
878.03998 | 86.51816
878.297 | 86.52058
878.54999 | 86.52785
878.80298 | 86.53269
879.05603 | 86.53269
879.30798 | 86.53027
879.55902 | 86.53027
879.80701 | 86.523
880.05499 | 86.51574
880.32098 | 86.50605
880.56897 | 86.48426
880.81799 | 86.46247
881.05902 | 86.4431
881.315 | 86.45036
881.565 | 86.45036
881.81299 | 86.45521
882.07098 | 86.44552
882.323 | 86.44068
882.56 | 86.42857
882.82098 | 86.42131
883.05701 | 86.41889
883.30902 | 86.42373
883.57202 | 86.43341
883.82599 | 86.45763
884.07001 | 86.47942
884.31598 | 86.48426
884.56097 | 86.46973
884.81097 | 86.45036
885.052 | 86.43099
885.31702 | 86.41162
885.55701 | 86.39225
885.80902 | 86.37772
886.05902 | 86.37772
886.302 | 86.38257
886.552 | 86.38983
886.80103 | 86.38983
887.05298 | 86.38983
887.297 | 86.38499
887.54401 | 86.38741
887.79199 | 86.39225
888.04498 | 86.39467
888.28998 | 86.39709
888.52899 | 86.39709
888.79602 | 86.38983
889.04199 | 86.37772
889.28601 | 86.3632
889.53497 | 86.35351
889.78101 | 86.3414
890.03101 | 86.33414
890.28497 | 86.33656
890.53497 | 86.33172
890.78101 | 86.33656
891.03302 | 86.33172
891.27899 | 86.3293
891.52698 | 86.32688
891.77502 | 86.32688
892.02802 | 86.32688
892.27802 | 86.3293
892.526 | 86.33172
892.77698 | 86.33656
893.03101 | 86.3414
893.27502 | 86.33414
893.51898 | 86.32446
893.77899 | 86.31961
894.03101 | 86.31961
894.27502 | 86.32446
894.52802 | 86.32688
894.77301 | 86.3293
895.02197 | 86.31719
895.26898 | 86.30508
895.52802 | 86.30266
895.776 | 86.29782
896.02802 | 86.29298
896.27899 | 86.29056
896.52899 | 86.29298
896.77802 | 86.2954
897.02197 | 86.29298
897.28101 | 86.29056
897.53699 | 86.28087
897.78998 | 86.27361
898.03601 | 86.26392
898.289 | 86.26634
898.53101 | 86.26877
898.79199 | 86.26877
899.04102 | 86.27119
899.28699 | 86.26877
899.53198 | 86.26634
899.77802 | 86.25908
900.03003 | 86.25908
900.28101 | 86.25908
900.54999 | 86.25908
900.79303 | 86.25666
901.04498 | 86.25424
901.29303 | 86.25182
901.53003 | 86.2494
901.79199 | 86.25182
902.05103 | 86.25424
902.29797 | 86.25424
902.53601 | 86.25908
902.79303 | 86.25182
903.03802 | 86.25182
903.28101 | 86.23729
903.54102 | 86.22518
903.79901 | 86.21065
904.04401 | 86.18886
904.29199 | 86.16465
904.54199 | 86.17676
904.789 | 86.17918
905.03699 | 86.17676
905.28601 | 86.17433
905.54401 | 86.17918
905.797 | 86.19128
906.04102 | 86.21308
906.289 | 86.22518
906.54199 | 86.24455
906.78802 | 86.26392
907.03699 | 86.26634
907.28802 | 86.25182
907.54498 | 86.23002
907.78998 | 86.21065
908.034 | 86.19128
908.28198 | 86.17191
908.53302 | 86.17191
908.776 | 86.17676
909.039 | 86.19371
909.28198 | 86.20823
909.53998 | 86.21308
909.77802 | 86.21065
910.03302 | 86.20823
910.276 | 86.21308
910.52802 | 86.2276
910.78497 | 86.24455
911.02899 | 86.26634
911.28003 | 86.28571
911.52399 | 86.28571
911.76801 | 86.27119
912.02399 | 86.2494
912.276 | 86.22276
912.52698 | 86.19855
912.77002 | 86.17433
913.02197 | 86.15739
913.27197 | 86.15739
913.526 | 86.15739
913.76801 | 86.16223
914.02301 | 86.16223
914.271 | 86.15012
914.51599 | 86.13801
914.76501 | 86.13801
915.01202 | 86.14528
915.25897 | 86.16465
915.526 | 86.19613
915.76703 | 86.22276
916.02502 | 86.23971
916.26703 | 86.23487
916.521 | 86.2155
916.76898 | 86.19855
917.01599 | 86.18402
917.27399 | 86.16949
917.52197 | 86.15496
917.76898 | 86.15012
918.01801 | 86.15981
918.26703 | 86.17433
918.51099 | 86.18886
918.76599 | 86.19613
919.02802 | 86.19855
919.27502 | 86.19613
919.52301 | 86.19128
919.776 | 86.19128
920.01501 | 86.19128
920.26599 | 86.20097
920.52197 | 86.20823
920.776 | 86.21308
921.02698 | 86.20339
921.27002 | 86.19855
921.52502 | 86.18886
921.76801 | 86.18886
922.01801 | 86.19128
922.26398 | 86.20339
922.53302 | 86.22034
922.77301 | 86.23487
923.02502 | 86.23729
923.27301 | 86.23245
923.52698 | 86.22034
923.77802 | 86.21308
924.03601 | 86.20339
924.29498 | 86.20339
924.53497 | 86.20097
924.77698 | 86.20339
925.02502 | 86.21308
925.28101 | 86.21792
925.52698 | 86.22034
925.78302 | 86.21065
926.02802 | 86.20823
926.27802 | 86.20339
926.53198 | 86.19613
926.78802 | 86.19613
927.02502 | 86.19128
927.28101 | 86.19613
927.53003 | 86.19613
927.78003 | 86.20339
928.03497 | 86.20823
928.27899 | 86.21065
928.521 | 86.2155
928.77002 | 86.2155
929.03198 | 86.22276
929.28998 | 86.23245
929.53101 | 86.24213
929.78802 | 86.25908
930.034 | 86.25908
930.28601 | 86.24697
930.53003 | 86.22518
930.78802 | 86.21792
931.039 | 86.20581
931.29199 | 86.18886
931.54102 | 86.18402
931.797 | 86.18402
932.04401 | 86.19613
932.29602 | 86.20339
932.56201 | 86.21065
932.80798 | 86.21308
933.06299 | 86.2155
933.30298 | 86.21792
933.56 | 86.23002
933.81299 | 86.24213
934.06097 | 86.25908
934.33002 | 86.29782
934.57501 | 86.28087
934.81702 | 86.24213
935.07098 | 86.23729
935.31799 | 86.23002
935.57202 | 86.2155
935.81702 | 86.20581
936.08197 | 86.20097
936.33002 | 86.21065
936.57599 | 86.22518
936.83301 | 86.23002
937.07397 | 86.23245
937.33002 | 86.2276
937.58398 | 86.2155
937.82703 | 86.20339
938.08002 | 86.20823
938.32898 | 86.22276
938.58197 | 86.24697
938.82501 | 86.26392
939.07202 | 86.26634
939.33301 | 86.25424
939.58801 | 86.24455
939.83197 | 86.23729
940.08197 | 86.2276
940.33197 | 86.22276
940.57397 | 86.22518
940.84003 | 86.2276
941.08197 | 86.23245
941.32898 | 86.23245
941.57703 | 86.2276
941.82599 | 86.2276
942.07703 | 86.23245
942.33002 | 86.24697
942.586 | 86.27361
942.83398 | 86.30993
943.07898 | 86.3293
943.33197 | 86.33414
943.578 | 86.31477
943.82898 | 86.29056
944.07098 | 86.25908
944.33801 | 86.23245
944.58197 | 86.2155
944.82703 | 86.19855
945.07501 | 86.19371
945.32202 | 86.19128
945.58301 | 86.19855
945.82501 | 86.21308
946.08801 | 86.23002
946.33099 | 86.24455
946.57898 | 86.27361
946.82098 | 86.30751
947.078 | 86.36078
947.33002 | 86.37772
947.57898 | 86.38499
947.83301 | 86.3753
948.08099 | 86.35351
948.33002 | 86.31235
948.578 | 86.26877
948.83002 | 86.24455
949.08197 | 86.23002
949.33801 | 86.23002
949.58099 | 86.23729
949.83801 | 86.24697
950.08502 | 86.25182
950.33197 | 86.2494
950.573 | 86.24455
950.81897 | 86.25182
951.08197 | 86.28571
951.33197 | 86.33172
951.58197 | 86.38015
951.82501 | 86.40436
952.07501 | 86.41162
952.32202 | 86.40678
952.57098 | 86.38983
952.836 | 86.34867
953.08099 | 86.30509
953.33002 | 86.2615
953.58197 | 86.23487
953.83002 | 86.21792
954.078 | 86.20823
954.328 | 86.20339
954.578 | 86.21308
954.82397 | 86.22276
955.07501 | 86.23729
955.32202 | 86.25182
955.573 | 86.27845
955.823 | 86.31961
956.07599 | 86.36562
956.33197 | 86.38741
956.573 | 86.40678
956.82202 | 86.40678
957.06897 | 86.39952
957.32397 | 86.36804
957.56799 | 86.32688
957.83301 | 86.27603
958.08301 | 86.24455
958.32501 | 86.22518
958.58002 | 86.21065
958.81799 | 86.20339
959.07599 | 86.19855
959.32397 | 86.20581
959.57703 | 86.22276
959.82202 | 86.23729
960.073 | 86.25424
960.32703 | 86.27603
960.57098 | 86.30751
960.823 | 86.3293
961.06702 | 86.35351
961.33002 | 86.37046
961.57397 | 86.38015
961.81799 | 86.37772
962.07098 | 86.36078
962.31799 | 86.3293
962.57001 | 86.29056
962.81702 | 86.26392
963.078 | 86.25182
963.31702 | 86.24455
963.56799 | 86.23245
963.81799 | 86.2276
964.05798 | 86.23245
964.30402 | 86.23729
964.56097 | 86.24939
964.80798 | 86.2615
965.05701 | 86.28087
965.30298 | 86.30508
965.552 | 86.3293
965.797 | 86.34383
966.04102 | 86.35351
966.30499 | 86.36078
966.552 | 86.35351
966.79999 | 86.33172
967.04999 | 86.30024
967.29102 | 86.26392
967.55103 | 86.23729
967.789 | 86.2276
968.04901 | 86.22518
968.29999 | 86.23002
968.55103 | 86.24455
968.79901 | 86.25424
969.04401 | 86.26877
969.29498 | 86.28087
969.55103 | 86.29782
969.79401 | 86.32446
970.04999 | 86.35835
970.29303 | 86.3753
970.54303 | 86.38499
970.79401 | 86.38015
971.039 | 86.35109
971.29498 | 86.30508
971.54602 | 86.25182
971.79102 | 86.20339
972.04102 | 86.18402
972.28302 | 86.17191
972.534 | 86.15981
972.78497 | 86.16223
973.03998 | 86.17433
973.289 | 86.19855
973.53802 | 86.22518
973.78302 | 86.25666
974.02502 | 86.29298
974.27502 | 86.31961
974.52502 | 86.33414
974.77698 | 86.34383
975.026 | 86.35351
975.27698 | 86.35593
975.52502 | 86.34625
975.77502 | 86.32688
976.02301 | 86.29782
976.284 | 86.2615
976.52399 | 86.22276
976.784 | 86.19128
977.01801 | 86.17433
977.27197 | 86.16223
977.51501 | 86.16949
977.758 | 86.18886
978.02502 | 86.2155
978.26599 | 86.24697
978.521 | 86.26877
978.76398 | 86.28571
979.01398 | 86.29298
979.25598 | 86.30024
979.51398 | 86.30993
979.763 | 86.30993
980.01501 | 86.2954
980.26398 | 86.27603
980.51202 | 86.25182
980.76099 | 86.2155
981.01801 | 86.18886
981.25897 | 86.17433
981.51801 | 86.16465
981.771 | 86.16707
982.008 | 86.18402
982.255 | 86.20339
982.50897 | 86.2276
982.76501 | 86.25666
983.013 | 86.28329
983.263 | 86.30266
983.51202 | 86.31961
983.76099 | 86.33656
984.008 | 86.34383
984.25299 | 86.33414
984.49701 | 86.30993
984.76801 | 86.28329
985.01099 | 86.24697
985.26202 | 86.20339
985.513 | 86.17433
985.763 | 86.15981
986.013 | 86.15739
986.25702 | 86.16949
986.52899 | 86.20339
986.771 | 86.2494
987.02399 | 86.31477
987.26801 | 86.32446
987.52802 | 86.32688
987.77502 | 86.32446
988.02399 | 86.31477
988.28497 | 86.29298
988.53802 | 86.28087
988.78497 | 86.2615
989.03998 | 86.24697
989.28802 | 86.22034
989.539 | 86.18644
989.79498 | 86.15981
990.04498 | 86.15012
990.29498 | 86.15254
990.54102 | 86.17191
990.78497 | 86.21065
991.034 | 86.25908
991.28101 | 86.28814
991.53699 | 86.30266
991.802 | 86.30751
992.03802 | 86.30024
992.29199 | 86.2954
992.53497 | 86.29298
992.79498 | 86.29298
993.03998 | 86.28571
993.29797 | 86.27603
993.54602 | 86.25182
993.78998 | 86.2155
994.03998 | 86.18402
994.29303 | 86.15496
994.54602 | 86.15012
994.78699 | 86.15012
995.04901 | 86.16949
995.297 | 86.21065
995.54401 | 86.28814
995.79102 | 86.31961
996.04102 | 86.35109
996.29401 | 86.38257
996.53998 | 86.39709
996.79199 | 86.40194
997.04303 | 86.38983
997.28998 | 86.37288
997.53998 | 86.33898
997.78601 | 86.31477
998.039 | 86.27603
998.29602 | 86.21308
998.53699 | 86.1816
998.78601 | 86.15012
999.03601 | 86.13559
999.28302 | 86.13802
999.52899 | 86.15739
999.78198 | 86.20339
1000.04303 | 86.27603